## On-Orbit
Scientific data from in-orbit experiments on containerless materials
Sample Profile |  | Physical Properties | [6 empty] | Chemical properties |  |  |  | Electromagnetic properties |  |  | Thermophysical properties | [7 empty] | Tissue properties
Sample Name | Sample Number | Sample type (drop-down selection) | Sample element type | Sample element content (at%) | Sample mass (mg, before the experiment) | Sample mass (mg, after the experiment) | Sample diameter (mm, before the experiment) | Sample diameter (mm, after the experiment) | Volatility | Toxicity | Corrosiveness | Stability | Charged properties | Magnetic | Conductivity | Melting point (° C) | Density (g/cm ³, density of the melt) | Viscosity (Pa·s) | Surface tension (N/m) | Specific heat capacity (J/(kg·K)) | Thermal conductivity (W/(m·K)) | Coefficient of thermal expansion (1/K) | Phase transition temperature (liquidus) (° C) | Crystal structure | Phase composition | Defects
NbSiZr | 104 | Metal | Niobium (Nb), silicon (Si), zirconium (Zr) |  | 93.02 |  | 2.7989 |  | Low volatility |  |  | Sample heating out of control
| 105 | Metal | Niobium (Nb), silicon (Si), zirconium (Zr) |  | 93 |  | 2.8387 |  | Low volatility |  |  | The sample was heated successfully and recovered successfully |  |  |  | 2117 | 7.5657459
| 106 | Metal | Niobium (Nb), silicon (Si), zirconium (Zr) |  | 92.09 |  | 2.8371 |  | Low volatility |  |  | The sample was heated successfully and recovered successfully |  |  |  | 2173 | 7.5723335
| 107 | Metal | Niobium (Nb), silicon (Si), zirconium (Zr) |  | 88.28 |  | 2.7807 |  | Low volatility |  |  | Sample recovery was out of control and flew out
| 108 | Metal | Niobium (Nb), silicon (Si), zirconium (Zr) |  | 90.09 |  | 2.7602 |  | Low volatility |  |  | Sample recovery failed
| 109 | Metal | Niobium (Nb), silicon (Si), zirconium (Zr) |  | 90.87 |  | 2.7679 |  | Low volatility |  |  | Sample heating out of control
| 110 | Metal | Niobium (Nb), silicon (Si), zirconium (Zr) |  | 85.62 |  | 2.7584 |  | Low volatility |  |  | Sample heating out of control
| 111 | Metal | Niobium (Nb), silicon (Si), zirconium (Zr) |  | 87.46 |  | 2.7222 |  | Low volatility |  |  | Sample heating out of control
| 112 | Metal | Niobium (Nb), silicon (Si), zirconium (Zr) |  | 86.23 |  | 2.7397 |  | Low volatility |  |  | The sample heating is stable and the recovery is successful |  |  |  | 2178 | 7.433908
| 113 | Metal | Niobium (Nb), silicon (Si), zirconium (Zr) |  | 84.56 |  | 2.759 |  | Low volatility |  |  | Sample heating out of control
| 114 | Metal | Niobium (Nb), silicon (Si), zirconium (Zr) |  | 87.69 |  | 2.7848 |  | Low volatility |  |  | Sample heating out of control
| 115 | Metal | Niobium (Nb), silicon (Si), zirconium (Zr) |  | 86.38 |  | 2.7272 |  | Low volatility |  |  | Sample recovery failed
| 116 | Metal | Niobium (Nb), silicon (Si), zirconium (Zr) |  | 82.66 |  | 2.668 |  | Low volatility |  |  | Sample heating out of control
| 117 | Metal | Niobium (Nb), silicon (Si), zirconium (Zr) |  | 91.19 |  | 2.8037 |  | Low volatility |  |  | Sample heating is stable, recovery fails
| 118 | Metal | Niobium (Nb), silicon (Si), zirconium (Zr) |  | 93.73 |  | 2.8192 |  | Low volatility |  |  | Sample recovery failed
| 119 | Metal | Niobium (Nb), silicon (Si), zirconium (Zr) |  | 88.75 |  | 2.8028 |  | Low volatility |  |  | Sample heating out of control
| 120 | Metal | Niobium (Nb), silicon (Si), zirconium (Zr) |  | 88.2 |  | 2.76077 |  | Low volatility |  |  | The sample recovery was disrupted and flew out of control
| 121 | Metal | Niobium (Nb), silicon (Si), zirconium (Zr) |  | 91.19 |  | 2.7818 |  | Low volatility |  |  | The sample heating is stable and the recovery is successful |  |  |  | 2141 | 7.440676
| 122 | Metal | Niobium (Nb), silicon (Si), zirconium (Zr) |  | 84.05 |  | 2.6993 |  | Low volatility |  |  | The sample was heated successfully and recovered successfully |  |  |  | 2156 | 7.49256
| 123 | Metal | Niobium (Nb), silicon (Si), zirconium (Zr) |  | 87.52 |  | 2.7571 |  | Low volatility |  |  | The sample was heated successfully and recovered successfully |  |  |  | 2166 | 7.44226
| 124 | Metal | Niobium (Nb), silicon (Si), zirconium (Zr) |  | 90.08 |  | 2.801 |  | Low volatility |  |  | The sample heating is stable and the recovery is successful |  |  |  | 2142 | 7.450276
| 125 | Metal | Niobium (Nb), silicon (Si), zirconium (Zr) |  | 88.99 |  | 2.7665 |  | Low volatility |  |  | The sample was heated successfully but the recovery failed
| 126 | Metal | Niobium (Nb), silicon (Si), zirconium (Zr) |  | 90.58 |  | 2.7533 |  | Low volatility |  |  | The sample flew out of control and failed to recover
| 127 | Metal | Niobium (Nb), silicon (Si), zirconium (Zr) |  | 86.01 |  | 2.7078 |  | Low volatility |  |  | Sample release out of control
| 128 | Metal | Niobium (Nb), silicon (Si), zirconium (Zr) |  | 80.91 |  | 2.6788 |  | Low volatility |  |  | Sample release out of control
| 129 | Metal | Niobium (Nb), silicon (Si), zirconium (Zr) |  | 89.67 |  | 2.7827 |  | Low volatility |  |  | Sample release out of control
Zr61Ti2Cu25Al12 | 3 | Metal | Zirconium (Zr), titanium (Ti), copper (Cu), aluminium (Al) | Zirconium (61%), titanium (2%), copper (25%), aluminium (12%) | 68 |  | 2.597 |  | Almost non-volatile |  |  | Heat instability flies away | Levitation charge: 2.8×10⁻¹⁰C
| 4 | Metal | Zirconium (Zr), titanium (Ti), copper (Cu), aluminium (Al) | Zirconium (61%), titanium (2%), copper (25%), aluminium (12%) | 67.5 |  | 2.631 |  | Almost non-volatile |  |  | Heat instability flies away | Levitation charge: 2.8×10⁻¹⁰C
| 5 | Metal | Zirconium (Zr), titanium (Ti), copper (Cu), aluminium (Al) | Zirconium (61%), titanium (2%), copper (25%), aluminium (12%) | 67.1 |  | 2.654 |  | Almost non-volatile |  |  | Heat instability flies away | Levitation charge: 2.8×10⁻¹⁰C
| 6 | Metal | Zirconium (Zr), titanium (Ti), copper (Cu), aluminium (Al) | Zirconium (61%), titanium (2%), copper (25%), aluminium (12%) | 67.2 |  | 2. 690 |  | Almost non-volatile |  |  | The sample was unstable and flew into the front electrode, and re-positive charge release failed | Levitation charge: 2.8×10⁻¹⁰C
| 7 | Metal | Zirconium (Zr), titanium (Ti), copper (Cu), aluminium (Al) | Zirconium (61%), titanium (2%), copper (25%), aluminium (12%) | 67.1 |  | 2. 701 |  | Almost non-volatile |  |  | Heat instability flies away | Levitation charge: 2.8×10⁻¹⁰C
| 8 | Metal | Zirconium (Zr), titanium (Ti), copper (Cu), aluminium (Al) | Zirconium (61%), titanium (2%), copper (25%), aluminium (12%) | 67.8 |  | 2.661 |  | Almost non-volatile |  |  | Release out of control fly away | Levitation charge: 2.8×10⁻¹⁰C
| 9 | Metal | Zirconium (Zr), titanium (Ti), copper (Cu), aluminium (Al) | Zirconium (61%), titanium (2%), copper (25%), aluminium (12%) | 66.8 |  | 2. 623 |  | Almost non-volatile |  |  | Cooling process out of control | Levitation charge: 2.8×10⁻¹⁰C
| 10 | Metal | Zirconium (Zr), titanium (Ti), copper (Cu), aluminium (Al) | Zirconium (61%), titanium (2%), copper (25%), aluminium (12%) | 67.5 |  | 2.626 |  | Almost non-volatile |  |  | Cooling process out of control | Levitation charge: 2.8×10⁻¹⁰C
| 11 | Metal | Zirconium (Zr), titanium (Ti), copper (Cu), aluminium (Al) | Zirconium (61%), titanium (2%), copper (25%), aluminium (12%) | 66.4 |  | 2.6 |  | Almost non-volatile |  |  | Release out of control | Levitation charge: 2.8×10⁻¹⁰C
| 12 | Metal | Zirconium (Zr), titanium (Ti), copper (Cu), aluminium (Al) | Zirconium (61%), titanium (2%), copper (25%), aluminium (12%) | 68.3 |  | 2.649 |  | Almost non-volatile |  |  | Release, heat, cool, recover successfully | Levitation charge: 2.8×10⁻¹⁰C |  |  | 1001 | 6.465496
| 13 | Metal | Zirconium (Zr), titanium (Ti), copper (Cu), aluminium (Al) | Zirconium (61%), titanium (2%), copper (25%), aluminium (12%) | 67.6 |  | 2.641 |  | Almost non-volatile |  |  | Heat instability flies away | Levitation charge: 2.8×10⁻¹⁰C
| 14 | Metal | Zirconium (Zr), titanium (Ti), copper (Cu), aluminium (Al) | Zirconium (61%), titanium (2%), copper (25%), aluminium (12%) | 68.2 |  | 2.721 |  | Almost non-volatile |  |  | Cooling instability flies away | Levitation charge: 2.8×10⁻¹⁰C
| 15 | Metal | Zirconium (Zr), titanium (Ti), copper (Cu), aluminium (Al) | Zirconium (61%), titanium (2%), copper (25%), aluminium (12%) | 68 |  | 2.673 |  | Almost non-volatile |  |  | Release failed | Levitation charge: 2.8×10⁻¹⁰C
| 16 | Metal | Zirconium (Zr), titanium (Ti), copper (Cu), aluminium (Al) | Zirconium (61%), titanium (2%), copper (25%), aluminium (12%) | 68.4 |  | 2.696 |  | Almost non-volatile |  |  | Release, heat, cool, recover successfully | Levitation charge: 2.8×10⁻¹⁰C
| 17 | Metal | Zirconium (Zr), titanium (Ti), copper (Cu), aluminium (Al) | Zirconium (61%), titanium (2%), copper (25%), aluminium (12%) | 67.4 |  | 2.637 |  | Almost non-volatile |  |  | Release, heat, cool, recover successfully | Levitation charge: 2.8×10⁻¹⁰C
| 18 | Metal | Zirconium (Zr), titanium (Ti), copper (Cu), aluminium (Al) | Zirconium (61%), titanium (2%), copper (25%), aluminium (12%) | 67.8 |  | 2.631 |  | Almost non-volatile |  |  | Release, heat, cool, recover successfully | Levitation charge: 2.8×10⁻¹⁰C |  |  | 920 | 6.56152
| 19 | Metal | Zirconium (Zr), titanium (Ti), copper (Cu), aluminium (Al) | Zirconium (61%), titanium (2%), copper (25%), aluminium (12%) | 66.4 |  | 2.653 |  | Almost non-volatile |  |  | Release failed | Levitation charge: 2.8×10⁻¹⁰C
| 20 | Metal | Zirconium (Zr), titanium (Ti), copper (Cu), aluminium (Al) | Zirconium (61%), titanium (2%), copper (25%), aluminium (12%) | 67.1 |  | 2.581 |  | Almost non-volatile |  |  | Release failed | Levitation charge: 2.8×10⁻¹⁰C
| 21 | Metal | Zirconium (Zr), titanium (Ti), copper (Cu), aluminium (Al) | Zirconium (61%), titanium (2%), copper (25%), aluminium (12%) | 66.5 |  | 2. 650 |  | Almost non-volatile |  |  | Release, heat, cool, recover successfully | Levitation charge: 2.8×10⁻¹⁰C |  |  | 1143 | 6.394215
| 22 | Metal | Zirconium (Zr), titanium (Ti), copper (Cu), aluminium (Al) | Zirconium (61%), titanium (2%), copper (25%), aluminium (12%) | 67.7 |  | 2.638 |  | Almost non-volatile |  |  | Release failed | Levitation charge: 2.8×10⁻¹⁰C
| 23 | Metal | Zirconium (Zr), titanium (Ti), copper (Cu), aluminium (Al) | Zirconium (61%), titanium (2%), copper (25%), aluminium (12%) | 67.8 |  | 2.688 |  | Almost non-volatile |  |  | Lost due to interference balls | Levitation charge: 2.8×10⁻¹⁰C
| 24 | Metal | Zirconium (Zr), titanium (Ti), copper (Cu), aluminium (Al) | Zirconium (61%), titanium (2%), copper (25%), aluminium (12%) | 66.8 |  | 2.65 |  | Almost non-volatile |  |  | Recovery failed | Levitation charge: 2.8×10⁻¹⁰C
| 25 | Metal | Zirconium (Zr), titanium (Ti), copper (Cu), aluminium (Al) | Zirconium (61%), titanium (2%), copper (25%), aluminium (12%) | 66 |  | 2.646 |  | Almost non-volatile |  |  | Heat instability flies away | Levitation charge: 2.8×10⁻¹⁰C
| 26 | Metal | Zirconium (Zr), titanium (Ti), copper (Cu), aluminium (Al) | Zirconium (61%), titanium (2%), copper (25%), aluminium (12%) | 67.5 |  | 2.665 |  | Almost non-volatile |  |  | Release failed | Levitation charge: 2.8×10⁻¹⁰C
| 27 | Metal | Zirconium (Zr), titanium (Ti), copper (Cu), aluminium (Al) | Zirconium (61%), titanium (2%), copper (25%), aluminium (12%) | 67.6 |  | 2. 633 |  | Almost non-volatile |  |  | Heating out of control flies away | Levitation charge: 2.8×10⁻¹⁰C
| 28 | Metal | Zirconium (Zr), titanium (Ti), copper (Cu), aluminium (Al) | Zirconium (61%), titanium (2%), copper (25%), aluminium (12%) | 67.4 |  | 2. 661 |  | Almost non-volatile |  |  | Release failed | Levitation charge: 2.8×10⁻¹⁰C
| 29 | Metal | Zirconium (Zr), titanium (Ti), copper (Cu), aluminium (Al) | Zirconium (61%), titanium (2%), copper (25%), aluminium (12%) | 67.2 |  | 2.636 |  | Almost non-volatile |  |  | Heat instability flies away | Levitation charge: 2.8×10⁻¹⁰C
Zr | 1 | Metal | Zirconium (Zr) | Zirconium (100%) | 65.2 |  | 2.65 |  |  |  |  | Free float out, recovery failed
| 2 | Metal | Zirconium (Zr) | Zirconium (100%) | 59.2 |  | 2.565 |  |  |  |  | Release failed
Ni59Nb20Y21 | 3 | Metal | Nickel (Ni), niobium (Nb), and yttrium (Y) | Nickel (59%), niobium (20%), yttrium (21%) | 82.6 |  | 2.736 |  | Low volatility |  |  | Release out of control | The sample balls were able to float out of the electrode holes smoothly without adhering to the electrodes, indicating that the samples were more likely to be charged |  |  | 1200 | [6 empty] | 1250
| 4 | Metal | Nickel (Ni), niobium (Nb), and yttrium (Y) | Nickel (59%), niobium (20%), yttrium (21%) | 80.6 |  | 2.721 |  | Low volatility |  |  | Stable suspension during release and heating | The sample balls were able to float out of the electrode holes smoothly without adhering to the electrodes, indicating that the samples were more likely to be charged |  |  | 1350 | 6.9448 | [5 empty] | 1250
| 5 | Metal | Nickel (Ni), niobium (Nb), and yttrium (Y) | Nickel (59%), niobium (20%), yttrium (21%) | 77 |  | 2.652 |  | Low volatility |  |  | Heating out of control | The sample balls were able to float out of the electrode holes smoothly without adhering to the electrodes, indicating that the samples were more likely to be charged |  |  | 1200 | [6 empty] | 1250
| 6 | Metal | Nickel (Ni), niobium (Nb), and yttrium (Y) | Nickel (59%), niobium (20%), yttrium (21%) | 81.1 |  | 2.694 |  | Low volatility |  |  | Stable suspension during release and heating | The sample balls were able to float out of the electrode holes smoothly without adhering to the electrodes, indicating that the samples were more likely to be charged |  |  | 1470 | 6.9616 | [5 empty] | 1250
| 7 | Metal | Nickel (Ni), niobium (Nb), and yttrium (Y) | Nickel (59%), niobium (20%), yttrium (21%) | 81.3 |  | 2.672 |  | Low volatility |  |  | Stable suspension during release and heating | The sample balls were able to float out of the electrode holes smoothly without adhering to the electrodes, indicating that the samples were more likely to be charged |  |  | 1400 | [6 empty] | 1250
| 8 | Metal | Nickel (Ni), niobium (Nb), and yttrium (Y) | Nickel (59%), niobium (20%), yttrium (21%) | 71.6 |  | 2.635 |  | Low volatility |  |  | Stable suspension during release and heating | The sample balls were able to float out of the electrode holes smoothly without adhering to the electrodes, indicating that the samples were more likely to be charged |  |  | 1420 | 7.022 | [5 empty] | 1250
| 9 | Metal | Nickel (Ni), niobium (Nb), and yttrium (Y) | Nickel (59%), niobium (20%), yttrium (21%) | 73.9 |  | 2.649 |  | Low volatility |  |  | Stable suspension during release and heating | The sample balls were able to float out of the electrode holes smoothly without adhering to the electrodes, indicating that the samples were more likely to be charged |  |  | 1400 | 7.07 | [5 empty] | 1250
| 10 | Metal | Nickel (Ni), niobium (Nb), and yttrium (Y) | Nickel (59%), niobium (20%), yttrium (21%) | 71.1 |  | 2.558 |  | Low volatility |  |  | Heating out of control | The sample balls were able to float out of the electrode holes smoothly without adhering to the electrodes, indicating that the samples were more likely to be charged |  |  | 1200 | [6 empty] | 1250
| 11 | Metal | Nickel (Ni), niobium (Nb), and yttrium (Y) | Nickel (59%), niobium (20%), yttrium (21%) | 75.9 |  | 2.609 |  | Low volatility |  |  | Heating out of control | The sample balls were able to float out of the electrode holes smoothly without adhering to the electrodes, indicating that the samples were more likely to be charged |  |  | 930 | [6 empty] | 1250
| 12 | Metal | Nickel (Ni), niobium (Nb), and yttrium (Y) | Nickel (59%), niobium (20%), yttrium (21%) | 76.4 |  | 2.635 |  | Low volatility |  |  | Heating out of control | The sample balls were able to float out of the electrode holes smoothly without adhering to the electrodes, indicating that the samples were more likely to be charged |  |  | 1200 | [6 empty] | 1250
| 13 | Metal | Nickel (Ni), niobium (Nb), and yttrium (Y) | Nickel (59%), niobium (20%), yttrium (21%) | 75.8 |  | 2.586 |  | Low volatility |  |  | Stable suspension during release and heating | The sample balls were able to float out of the electrode holes smoothly without adhering to the electrodes, indicating that the samples were more likely to be charged |  |  | 1532 | 7.0648 | [5 empty] | 1250
| 14 | Metal | Nickel (Ni), niobium (Nb), and yttrium (Y) | Nickel (59%), niobium (20%), yttrium (21%) | 71.9 |  | 2.651 |  | Low volatility |  |  | Heating out of control | The sample balls were able to float out of the electrode holes smoothly without adhering to the electrodes, indicating that the samples were more likely to be charged |  |  | 1200 | [6 empty] | 1250
| 15 | Metal | Nickel (Ni), niobium (Nb), and yttrium (Y) | Nickel (59%), niobium (20%), yttrium (21%) | 69.3 |  | 2.595 |  | Low volatility |  |  | Stable suspension during release and heating | The sample balls were able to float out of the electrode holes smoothly without adhering to the electrodes, indicating that the samples were more likely to be charged |  |  | 1540 | 7.1067 | [5 empty] | 1250
| 16 | Metal | Nickel (Ni), niobium (Nb), and yttrium (Y) | Nickel (59%), niobium (20%), yttrium (21%) | 80.9 |  | 2.69 |  | Low volatility |  |  | Stable suspension during release and heating | The sample balls were able to float out of the electrode holes smoothly without adhering to the electrodes, indicating that the samples were more likely to be charged |  |  | 1530 | [6 empty] | 1250
| 17 | Metal | Nickel (Ni), niobium (Nb), and yttrium (Y) | Nickel (59%), niobium (20%), yttrium (21%) | 74.2 |  | 2.636 |  | Low volatility |  |  | Heating out of control | The sample balls were able to float out of the electrode holes smoothly without adhering to the electrodes, indicating that the samples were more likely to be charged |  |  | 1200 | [6 empty] | 1250
| 18 | Metal | Nickel (Ni), niobium (Nb), and yttrium (Y) | Nickel (59%), niobium (20%), yttrium (21%) | 80.1 |  | 2.691 |  | Low volatility |  |  | Heating out of control | The sample balls were able to float out of the electrode holes smoothly without adhering to the electrodes, indicating that the samples were more likely to be charged |  |  | 1200 | [6 empty] | 1250
| 19 | Metal | Nickel (Ni), niobium (Nb), and yttrium (Y) | Nickel (59%), niobium (20%), yttrium (21%) | 71.9 |  | 2.659 |  | Low volatility |  |  | Stable suspension during release and heating | The sample balls were able to float out of the electrode holes smoothly without adhering to the electrodes, indicating that the samples were more likely to be charged |  |  | 1550 | 7.0305 | [5 empty] | 1250
| 20 | Metal | Nickel (Ni), niobium (Nb), and yttrium (Y) | Nickel (59%), niobium (20%), yttrium (21%) | 76.6 |  | 2.653 |  | Low volatility |  |  | Heating out of control | The sample balls were able to float out of the electrode holes smoothly without adhering to the electrodes, indicating that the samples were more likely to be charged |  |  | 1200 | [6 empty] | 1250
| 21 | Metal | Nickel (Ni), niobium (Nb), and yttrium (Y) | Nickel (59%), niobium (20%), yttrium (21%) | 72.5 |  | 2.63 |  | Low volatility |  |  | Stable suspension during release and heating | The sample balls were able to float out of the electrode holes smoothly without adhering to the electrodes, indicating that the samples were more likely to be charged |  |  | 1547 | 6.9639 | [5 empty] | 1250
| 22 | Metal | Nickel (Ni), niobium (Nb), and yttrium (Y) | Nickel (59%), niobium (20%), yttrium (21%) | 75.3 |  | 2.641 |  | Low volatility |  |  | Stable suspension during release and heating | The sample balls were able to float out of the electrode holes smoothly without adhering to the electrodes, indicating that the samples were more likely to be charged |  |  | 1543 | [6 empty] | 1250
| 23 | Metal | Nickel (Ni), niobium (Nb), and yttrium (Y) | Nickel (59%), niobium (20%), yttrium (21%) | 75.6 |  | 2.645 |  | Low volatility |  |  | Stable suspension during release and heating | The sample balls were able to float out of the electrode holes smoothly without adhering to the electrodes, indicating that the samples were more likely to be charged |  |  | 1550 | 6.9397 | [5 empty] | 1250
| 24 | Metal | Nickel (Ni), niobium (Nb), and yttrium (Y) | Nickel (59%), niobium (20%), yttrium (21%) | 79.8 |  | 2.715 |  | Low volatility |  |  | Heating out of control | The sample balls were able to float out of the electrode holes smoothly without adhering to the electrodes, indicating that the samples were more likely to be charged |  |  | 1200 | [6 empty] | 1250
| 25 | Metal | Nickel (Ni), niobium (Nb), and yttrium (Y) | Nickel (59%), niobium (20%), yttrium (21%) | 69.3 |  | 2.571 |  | Low volatility |  |  | Position control system failure, sample out of control | The sample balls were able to float out of the electrode holes smoothly without adhering to the electrodes, indicating that the samples were more likely to be charged |  |  | 1200 | [6 empty] | 1250
| 26 | Metal | Nickel (Ni), niobium (Nb), and yttrium (Y) | Nickel (59%), niobium (20%), yttrium (21%) | 77.4 |  | 2.622 |  | Low volatility |  |  | The heat preservation process was disrupted by previously out-of-control samples | The sample balls were able to float out of the electrode holes smoothly without adhering to the electrodes, indicating that the samples were more likely to be charged |  |  | 1200 | [6 empty] | 1250
| 27 | Metal | Nickel (Ni), niobium (Nb), and yttrium (Y) | Nickel (59%), niobium (20%), yttrium (21%) | 82.3 |  | 2.744 |  | Low volatility |  |  | Heating out of control | The sample balls were able to float out of the electrode holes smoothly without adhering to the electrodes, indicating that the samples were more likely to be charged |  |  | 1200 | [6 empty] | 1250
| 28 | Metal | Nickel (Ni), niobium (Nb), and yttrium (Y) | Nickel (59%), niobium (20%), yttrium (21%) | 80.6 |  | 2.691 |  | Low volatility |  |  | Heating out of control | The sample balls were able to float out of the electrode holes smoothly without adhering to the electrodes, indicating that the samples were more likely to be charged |  |  | 1200 | [6 empty] | 1250
| 29 | Metal | Nickel (Ni), niobium (Nb), and yttrium (Y) | Nickel (59%), niobium (20%), yttrium (21%) | 78.8 |  | 2.647 |  | Low volatility |  |  | Stable suspension during release and heating | The sample balls were able to float out of the electrode holes smoothly without adhering to the electrodes, indicating that the samples were more likely to be charged |  |  | 1550 | 7.0063 | [5 empty] | 1250
Zr | 1 | Metal | Zirconium (Zr) | Zirconium (100%) | 66.6 |  | 2.675 | [8 empty] | 1852
| 2 | Metal | Zirconium (Zr) | Zirconium (100%) | 70.3 |  | 2.723 | [8 empty] | 1852
TiFe dense spheres | 4 | Metal | Titanium (Ti) and iron (Fe) | Titanium (65%), iron (35%) | 58.8 |  | 2.698 |  | Low volatility |  |  | Stable suspension during release and heating | Samples were all able to float out of the electrode holes smoothly, not The occurrence of electrode adhesion indicates that the sample is more likely to be charged |  |  | 1201 | 5.282886
| 5 | Metal | Titanium (Ti) and iron (Fe) | Titanium (65%), iron (35%) | 57.1 |  | 2.675 |  | Low volatility |  |  | Stable suspension during release and heating | Samples were all able to float out of the electrode holes smoothly, not The occurrence of electrode adhesion indicates that the sample is more likely to be charged |  |  | 1353 | 5.213754
| 6 | Metal | Titanium (Ti) and iron (Fe) | Titanium (65%), iron (35%) | 56.3 |  | 2.692 |  | Low volatility |  |  | Stable suspension during release and heating | Samples were all able to float out of the electrode holes smoothly, not The occurrence of electrode adhesion indicates that the sample is more likely to be charged |  |  | 1399 | 5.125268
| 7 | Metal | Titanium (Ti) and iron (Fe) | Titanium (65%), iron (35%) | 50.3 |  | 2.603 |  | Low volatility |  |  | Heating out of control | Samples were all able to float out of the electrode holes smoothly, not The occurrence of electrode adhesion indicates that the sample is more likely to be charged
| 8 | Metal | Titanium (Ti) and iron (Fe) | Titanium (65%), iron (35%) | 51.6 |  | 2.614 |  | Low volatility |  |  | Stable suspension during release | Samples were all able to float out of the electrode holes smoothly, not The occurrence of electrode adhesion indicates that the sample is more likely to be charged |  |  | 1418 | 5.200198
| 9 | Metal | Titanium (Ti) and iron (Fe) | Titanium (65%), iron (35%) | 50.6 |  | 2.609 |  | Low volatility |  |  | It enters the front electrode during heating and then loses control of heating again after leaving the electrode | Samples were all able to float out of the electrode holes smoothly, not The occurrence of electrode adhesion indicates that the sample is more likely to be charged
| 10 | Metal | Titanium (Ti) and iron (Fe) | Titanium (65%), iron (35%) | 50.2 |  | 2.599 |  | Low volatility |  |  | It enters the front electrode during heating and then loses control of heating again after leaving the electrode | Samples were all able to float out of the electrode holes smoothly, not The occurrence of electrode adhesion indicates that the sample is more likely to be charged
| 11 | Metal | Titanium (Ti) and iron (Fe) | Titanium (65%), iron (35%) | 56.6 |  | 2.645 |  | Low volatility |  |  | Stable suspension during release and heating | Samples were all able to float out of the electrode holes smoothly, not The occurrence of electrode adhesion indicates that the sample is more likely to be charged |  |  | 1384 | 5.1513519
| 12 | Metal | Titanium (Ti) and iron (Fe) | Titanium (65%), iron (35%) | 57.2 |  | 2.682 |  | Low volatility |  |  | Stable suspension during release and heating | Samples were all able to float out of the electrode holes smoothly, not The occurrence of electrode adhesion indicates that the sample is more likely to be charged |  |  | 1388 | 5.19726
| 13 | Metal | Titanium (Ti) and iron (Fe) | Titanium (65%), iron (35%) | 57.3 |  | 2.665 |  | Low volatility |  |  | Recovery failed | Samples were all able to float out of the electrode holes smoothly, not The occurrence of electrode adhesion indicates that the sample is more likely to be charged
| 14 | Metal | Titanium (Ti) and iron (Fe) | Titanium (65%), iron (35%) | 50.9 |  | 2.599 |  | Low volatility |  |  | Stable suspension during release | Samples were all able to float out of the electrode holes smoothly, not The occurrence of electrode adhesion indicates that the sample is more likely to be charged
| 15 | Metal | Titanium (Ti) and iron (Fe) | Titanium (65%), iron (35%) | 51.9 |  | 2.585 |  | Low volatility |  |  | Stable suspension during release and heating | Samples were all able to float out of the electrode holes smoothly, not The occurrence of electrode adhesion indicates that the sample is more likely to be charged
| 16 | Metal | Titanium (Ti) and iron (Fe) | Titanium (65%), iron (35%) | 57.2 |  | 2.671 |  | Low volatility |  |  | Recovery failed | Samples were all able to float out of the electrode holes smoothly, not The occurrence of electrode adhesion indicates that the sample is more likely to be charged
| 17 | Metal | Titanium (Ti), silicon (Si) | Titanium (90%), silicon (10%) | 46.6 |  | 2.695 |  | Low volatility |  |  | Stable suspension during release and heating | Samples were all able to float out of the electrode holes smoothly, not The occurrence of electrode adhesion indicates that the sample is more likely to be charged |  |  | 1423 | 4.291307
| 18 | Metal | Titanium (Ti), silicon (Si) | Titanium (90%), silicon (10%) | 46.1 |  | 2.709 |  | Low volatility |  |  | Recovery failed | Samples were all able to float out of the electrode holes smoothly, not The occurrence of electrode adhesion indicates that the sample is more likely to be charged
| 19 | Metal | Titanium (Ti), silicon (Si) | Titanium (90%), silicon (10%) | 46.1 |  | 2.685 |  | Low volatility |  |  | Recovery failed | Samples were all able to float out of the electrode holes smoothly, not The occurrence of electrode adhesion indicates that the sample is more likely to be charged
| 20 | Metal | Titanium (Ti), silicon (Si) | Titanium (90%), silicon (10%) | 47.5 |  | 2.713 |  | Low volatility |  |  | Stable suspension during release and heating | Samples were all able to float out of the electrode holes smoothly, not The occurrence of electrode adhesion indicates that the sample is more likely to be charged |  |  | 1496 | 4.308696
| 21 | Metal | Titanium (Ti), silicon (Si) | Titanium (90%), silicon (10%) | 45.8 |  | 2.683 |  | Low volatility |  |  | Enter the front electrode when heated, Heat again after coming out of the electrode Out of control | Samples were all able to float out of the electrode holes smoothly, not The occurrence of electrode adhesion indicates that the sample is more likely to be charged
| 22 | Metal | Titanium (Ti), silicon (Si) | Titanium (90%), silicon (10%) | 41.4 |  | 2.591 |  | Low volatility |  |  | Recovery failed | Samples were all able to float out of the electrode holes smoothly, not The occurrence of electrode adhesion indicates that the sample is more likely to be charged
| 23 | Metal | Titanium (Ti), silicon (Si) | Titanium (90%), silicon (10%) | 45.4 |  | 2.673 |  | Low volatility |  |  | Stable suspension during release and heating | Samples were all able to float out of the electrode holes smoothly, not The occurrence of electrode adhesion indicates that the sample is more likely to be charged |  |  | 1408 | 4.299872
| 24 | Metal | Titanium (Ti), silicon (Si) | Titanium (90%), silicon (10%) | 46.7 |  | 2.709 |  | Low volatility |  |  | Enter the front electrode when heated, Heat again after coming out of the electrode Out of control | Samples were all able to float out of the electrode holes smoothly, not The occurrence of electrode adhesion indicates that the sample is more likely to be charged
| 25 | Metal | Titanium (Ti), silicon (Si) | Titanium (90%), silicon (10%) | 45.3 |  | 2.673 |  | Low volatility |  |  | Stable suspension during release and heating | Samples were all able to float out of the electrode holes smoothly, not The occurrence of electrode adhesion indicates that the sample is more likely to be charged |  |  | 1415 | 4.32719
| 26 | Metal | Titanium (Ti), silicon (Si) | Titanium (90%), silicon (10%) | 42.8 |  | 2.595 |  | Low volatility |  |  | Enter the front electrode when heated, Heat again after coming out of the electrode Out of control | Samples were all able to float out of the electrode holes smoothly, not The occurrence of electrode adhesion indicates that the sample is more likely to be charged
| 27 | Metal | Titanium (Ti), silicon (Si) | Titanium (90%), silicon (10%) | 45.6 |  | 2.676 |  | Low volatility |  |  | Enter the front electrode when heated, Heat again after coming out of the electrode Out of control | Samples were all able to float out of the electrode holes smoothly, not The occurrence of electrode adhesion indicates that the sample is more likely to be charged
| 28 | Metal | Titanium (Ti), silicon (Si) | Titanium (90%), silicon (10%) | 45.1 |  | 2.668 |  | Low volatility |  |  | Recovery failed | Samples were all able to float out of the electrode holes smoothly, not The occurrence of electrode adhesion indicates that the sample is more likely to be charged
| 29 | Metal | Titanium (Ti), silicon (Si) | Titanium (90%), silicon (10%) | 41.7 |  | 2.598 |  | Low volatility |  |  | Stable suspension during release and heating | Samples were all able to float out of the electrode holes smoothly, not The occurrence of electrode adhesion indicates that the sample is more likely to be charged
Zr | 1 | Metal | Zirconium (Zr) | Zirconium (100%) |  |  |  |  | Low volatility
| 2 | Metal | Zirconium (Zr) | Zirconium (100%) |  |  |  |  | Low volatility
| 3 | Metal | Zirconium (Zr) | Zirconium (100%) |  |  |  |  | Low volatility
CAI01 | 3 | Non-metallic | SiO2, TiO2, Al2O3, FeO, MgO, CaO, K2O | SiO2 (37.93%), TiO2 (0.32%), Al2O3 (19.86%), FeO (0.58%), MgO (13.67%), CaO (27.13%), K2O (0.20%) | 25 |  | 2.558 |  | Low volatility |  |  | After being released, it sticks to the electrode and then flies away | Charged stable
| 4 | Non-metallic | SiO2, TiO2, Al2O3, FeO, MgO, CaO, K2O | SiO2 (37.93%), TiO2 (0.32%), Al2O3 (19.86%), FeO (0.58%), MgO (13.67%), CaO (27.13%), K2O (0.20%) | 28.3 |  | 2.653 |  | Low volatility |  |  | After release, the impact electrode floats | Charged stable
| 5 | Non-metallic | SiO2, TiO2, Al2O3, FeO, MgO, CaO, K2O | SiO2 (37.93%), TiO2 (0.32%), Al2O3 (19.86%), FeO (0.58%), MgO (13.67%), CaO (27.13%), K2O (0.20%) | 27.5 |  | 2.62 |  | Low volatility |  |  | Release successful, position control unstable, recovery successful | Charged stable |  |  | 1550 | 2.72745
| 6 | Non-metallic | SiO2, TiO2, Al2O3, FeO, MgO, CaO, K2O | SiO2 (37.93%), TiO2 (0.32%), Al2O3 (19.86%), FeO (0.58%), MgO (13.67%), CaO (27.13%), K2O (0.20%) | 23.7 |  | 2.503 |  | Low volatility |  |  | Release successful, position control unstable, recovery successful | Charged stable
| 7 | Non-metallic | SiO2, TiO2, Al2O3, FeO, MgO, CaO, K2O | SiO2 (37.93%), TiO2 (0.32%), Al2O3 (19.86%), FeO (0.58%), MgO (13.67%), CaO (27.13%), K2O (0.20%) | 24.5 |  | 2.533 |  | Low volatility |  |  | After being released, it sticks to the electrode and then flies away | Charged stable
| 8 | Non-metallic | SiO2, TiO2, Al2O3, FeO, MgO, CaO, K2O | SiO2 (37.93%), TiO2 (0.32%), Al2O3 (19.86%), FeO (0.58%), MgO (13.67%), CaO (27.13%), K2O (0.20%) | 27.7 |  | 2.635 |  | Low volatility |  |  | Fly away after release | Charged stable
| 9 | Non-metallic | SiO2, TiO2, Al2O3, FeO, MgO, CaO, K2O | SiO2 (37.93%), TiO2 (0.32%), Al2O3 (19.86%), FeO (0.58%), MgO (13.67%), CaO (27.13%), K2O (0.20%) | 25.3 |  | 2.555 |  | Low volatility |  |  | After being released, it sticks to the electrode and then flies away | Charged stable
| 10 | Non-metallic | SiO2, TiO2, Al2O3, FeO, MgO, CaO, K2O | SiO2 (37.93%), TiO2 (0.32%), Al2O3 (19.86%), FeO (0.58%), MgO (13.67%), CaO (27.13%), K2O (0.20%) | 28 |  | 2.647 |  | Low volatility |  |  | Release successful, recovery successful | Charged stable |  |  | 1355 | 2.74288
| 11 | Non-metallic | SiO2, TiO2, Al2O3, FeO, MgO, CaO, K2O | SiO2 (37.93%), TiO2 (0.32%), Al2O3 (19.86%), FeO (0.58%), MgO (13.67%), CaO (27.13%), K2O (0.20%) | 27.3 |  | 2.622 |  | Low volatility |  |  | After release, adsorb to the edge of the electrode, recover the sample and then release again, stick to the electrode | Charged stable |  |  | 1500
| 12 | Non-metallic | SiO2, TiO2, Al2O3, FeO, MgO, CaO, K2O | SiO2 (37.93%), TiO2 (0.32%), Al2O3 (19.86%), FeO (0.58%), MgO (13.67%), CaO (27.13%), K2O (0.20%) | 26.8 |  | 2.601 |  | Low volatility |  |  | After being released, it sticks to the electrode and then flies away | Charged stable |  |  | 1500
| 13 | Non-metallic | SiO2, TiO2, Al2O3, FeO, MgO, CaO, K2O | SiO2 (37.93%), TiO2 (0.32%), Al2O3 (19.86%), FeO (0.58%), MgO (13.67%), CaO (27.13%), K2O (0.20%) | 26.7 |  | 2.608 |  | Low volatility |  |  | Release successful, recovery failed | Charged stable |  |  | 1500
| 14 | Non-metallic | SiO2, TiO2, Al2O3, FeO, MgO, CaO, K2O | SiO2 (37.93%), TiO2 (0.32%), Al2O3 (19.86%), FeO (0.58%), MgO (13.67%), CaO (27.13%), K2O (0.20%) | 26.3 |  | 2.579 |  | Low volatility |  |  | Release successful, heating unstable | Charged stable |  |  | 1500
| 15 | Non-metallic | SiO2, TiO2, Al2O3, FeO, MgO, CaO, K2O | SiO2 (37.93%), TiO2 (0.32%), Al2O3 (19.86%), FeO (0.58%), MgO (13.67%), CaO (27.13%), K2O (0.20%) | 26.8 |  | 2.602 |  | Low volatility |  |  | Release successful, position control stable and successful heating, recovery successful | Charged stable |  |  | 1400 | 2.7398
| 16 | Non-metallic | SiO2, TiO2, Al2O3, FeO, MgO, CaO, K2O | SiO2 (37.93%), TiO2 (0.32%), Al2O3 (19.86%), FeO (0.58%), MgO (13.67%), CaO (27.13%), K2O (0.20%) | 24.5 |  | 2.538 |  | Low volatility |  |  | Release successful, recovery successful | Charged stable |  |  | 1300 | 2.774
| 17 | Non-metallic | SiO2, TiO2, Al2O3, FeO, MgO, CaO, K2O | SiO2 (37.93%), TiO2 (0.32%), Al2O3 (19.86%), FeO (0.58%), MgO (13.67%), CaO (27.13%), K2O (0.20%) | 30.6 |  | 2.714 |  | Low volatility |  |  | Release successful, recovery successful | Charged stable
| 18 | Non-metallic | SiO2, TiO2, Al2O3, FeO, MgO, CaO, K2O | SiO2 (37.93%), TiO2 (0.32%), Al2O3 (19.86%), FeO (0.58%), MgO (13.67%), CaO (27.13%), K2O (0.20%) | 24.2 |  | 2.544 |  | Low volatility |  |  | Release successful, recovery successful | Charged stable
| 19 | Non-metallic | SiO2, TiO2, Al2O3, FeO, MgO, CaO, K2O | SiO2 (37.93%), TiO2 (0.32%), Al2O3 (19.86%), FeO (0.58%), MgO (13.67%), CaO (27.13%), K2O (0.20%) | 30.4 |  | 2.724 |  | Low volatility |  |  | Release successful, recovery successful | Charged stable |  |  | 1253 | 2.77964
| 20 | Non-metallic | SiO2, TiO2, Al2O3, FeO, MgO, CaO, K2O | SiO2 (37.93%), TiO2 (0.32%), Al2O3 (19.86%), FeO (0.58%), MgO (13.67%), CaO (27.13%), K2O (0.20%) | 26.4 |  | 2.59 |  | Low volatility |  |  | Release successful, recovery successful | Charged stable |  |  | 1400 | 2.725
| 21 | Non-metallic | SiO2, TiO2, Al2O3, FeO, MgO, CaO, K2O | SiO2 (37.93%), TiO2 (0.32%), Al2O3 (19.86%), FeO (0.58%), MgO (13.67%), CaO (27.13%), K2O (0.20%) | 26.9 |  | 2.602 |  | Low volatility |  |  | Release successful, unstable position control during heating, electrode sticking | Charged stable
| 22 | Non-metallic | SiO2, TiO2, Al2O3, FeO, MgO, CaO, K2O | SiO2 (37.93%), TiO2 (0.32%), Al2O3 (19.86%), FeO (0.58%), MgO (13.67%), CaO (27.13%), K2O (0.20%) | 24 |  | 2.521 |  | Low volatility |  |  | Release successful, electrode sticking due to out-of-control ball interference, recovery failed | Charged stable
| 23 | Non-metallic | SiO2, TiO2, Al2O3, FeO, MgO, CaO, K2O | SiO2 (37.93%), TiO2 (0.32%), Al2O3 (19.86%), FeO (0.58%), MgO (13.67%), CaO (27.13%), K2O (0.20%) | 29.4 |  | 2.696 |  | Low volatility |  |  | Release successful, unstable position control during heating, recovery successful | Charged stable
| 24 | Non-metallic | SiO2, TiO2, Al2O3, FeO, MgO, CaO, K2O | SiO2 (37.93%), TiO2 (0.32%), Al2O3 (19.86%), FeO (0.58%), MgO (13.67%), CaO (27.13%), K2O (0.20%) | 26.1 |  | 2.58 |  | Low volatility |  |  | Release successful, affected by the out-of-control ball, recovery failed | Charged stable
| 25 | Non-metallic | SiO2, TiO2, Al2O3, FeO, MgO, CaO, K2O | SiO2 (37.93%), TiO2 (0.32%), Al2O3 (19.86%), FeO (0.58%), MgO (13.67%), CaO (27.13%), K2O (0.20%) | 28.1 |  | 2.665 |  | Low volatility |  |  | Release successful, affected by the out-of-control ball, position control unstable, electrode sticking | Charged stable
| 26 | Non-metallic | SiO2, TiO2, Al2O3, FeO, MgO, CaO, K2O | SiO2 (37.93%), TiO2 (0.32%), Al2O3 (19.86%), FeO (0.58%), MgO (13.67%), CaO (27.13%), K2O (0.20%) | 29.2 |  | 2.695 |  | Low volatility |  |  | Release successful, heating failed, electrode stuck | Charged stable
| 27 | Non-metallic | SiO2, TiO2, Al2O3, FeO, MgO, CaO, K2O | SiO2 (37.93%), TiO2 (0.32%), Al2O3 (19.86%), FeO (0.58%), MgO (13.67%), CaO (27.13%), K2O (0.20%) | 26.5 |  | 2.594 |  | Low volatility |  |  | Release failed | Charged stable
| 28 | Non-metallic | SiO2, TiO2, Al2O3, FeO, MgO, CaO, K2O | SiO2 (37.93%), TiO2 (0.32%), Al2O3 (19.86%), FeO (0.58%), MgO (13.67%), CaO (27.13%), K2O (0.20%) | 28.6 |  | 2.671 |  | Low volatility |  |  | Release successful, heating successful, recovery successful | Charged stable |  |  | 1300 | 2.7675
| 29 | Non-metallic | SiO2, TiO2, Al2O3, FeO, MgO, CaO, K2O | SiO2 (37.93%), TiO2 (0.32%), Al2O3 (19.86%), FeO (0.58%), MgO (13.67%), CaO (27.13%), K2O (0.20%) | 25.3 |  | 2.552 |  | Low volatility |  |  | Release successful, heating successful, recovery successful | Charged stable |  |  | 1300 | 2.7699
Zr | 1 | Metal | Zr | Zr (100%) | 68.7 |  |  |  | Low volatility |  |  | Successful release and stable position control
ZrO2 | 2 | Non-metallic | Zr, O | Zr (68.42%), O (31.58%) | 42.6 |  |  |  | Low volatility |  |  | After being released, it sticks to the electrode and then flies away
CaTiSiO5 | 4 | Non-metallic | Calcium (Ca), titanium (Ti), silicon (Si), oxygen (O) | Calcium (20.83%), titanium (25%), silicon (14.58%), oxygen (42.59%) | 37.9 |  | 2.8 |  | Low volatility |  |  | The release process is stable suspension | Positive charge release goes smoothly
| 5 | Non-metallic | Calcium (Ca), titanium (Ti), silicon (Si), oxygen (O) | Calcium (20.83%), titanium (25%), silicon (14.58%), oxygen (42.59%) | 36.6 |  | 2.7644 |  | Low volatility |  |  | The release process is stable suspension | Positive charge release goes smoothly
| 6 | Non-metallic | Calcium (Ca), titanium (Ti), silicon (Si), oxygen (O) | Calcium (20.83%), titanium (25%), silicon (14.58%), oxygen (42.59%) | 37.1 |  | 2.7904 |  | Low volatility |  |  | The release process is stable suspension | Positive charge release causes adhesion to the electrode
| 7 | Non-metallic | Calcium (Ca), titanium (Ti), silicon (Si), oxygen (O) | Calcium (20.83%), titanium (25%), silicon (14.58%), oxygen (42.59%) | 37.4 |  | 2.7788 |  | Low volatility |  |  | The release process is stable suspension | Positive charge release causes adhesion to the electrode
| 8 | Non-metallic | Calcium (Ca), titanium (Ti), silicon (Si), oxygen (O) | Calcium (20.83%), titanium (25%), silicon (14.58%), oxygen (42.59%) | 37.7 |  | 2.7899 |  | Low volatility |  |  | Release failed | Positive charge release is lost
| 9 | Non-metallic | Calcium (Ca), titanium (Ti), silicon (Si), oxygen (O) | Calcium (20.83%), titanium (25%), silicon (14.58%), oxygen (42.59%) | 37.5 |  | 2.7802 |  | Low volatility |  |  | The release process is stable suspension | Positive charge release causes adhesion to the electrode
| 10 | Non-metallic | Calcium (Ca), titanium (Ti), silicon (Si), oxygen (O) | Calcium (20.83%), titanium (25%), silicon (14.58%), oxygen (42.59%) | 37 |  | 2.766 |  | Low volatility |  |  | The release process is stable suspension | Positive charge release causes adhesion to the electrode
| 11 | Non-metallic | Calcium (Ca), titanium (Ti), silicon (Si), oxygen (O) | Calcium (20.83%), titanium (25%), silicon (14.58%), oxygen (42.59%) | 37.7 |  | 2.7944 |  | Low volatility |  |  | Release failed | Positive charge release is lost
| 12 | Non-metallic | Calcium (Ca), titanium (Ti), silicon (Si), oxygen (O) | Calcium (20.83%), titanium (25%), silicon (14.58%), oxygen (42.59%) | 36.7 |  | 2.765 |  | Low volatility |  |  | The release process is stable suspension | Positive charge release causes adhesion to the electrode
| 13 | Non-metallic | Calcium (Ca), titanium (Ti), silicon (Si), oxygen (O) | Calcium (20.83%), titanium (25%), silicon (14.58%), oxygen (42.59%) | 37.6 |  | 2.7891 |  | Low volatility |  |  | The release process is stable suspension | Positive charge release causes adhesion to the electrode
| 14 | Non-metallic | Calcium (Ca), titanium (Ti), silicon (Si), oxygen (O) | Calcium (20.83%), titanium (25%), silicon (14.58%), oxygen (42.59%) | 36.4 |  | 2.7615 |  | Low volatility |  |  | Release failure | Positive charge release is lost
| 15 | Non-metallic | Calcium (Ca), titanium (Ti), silicon (Si), oxygen (O) | Calcium (20.83%), titanium (25%), silicon (14.58%), oxygen (42.59%) | 36.9 |  | 2.7534 |  | Low volatility |  |  | Release failed | Positive charge release is lost
| 16 | Non-metallic | Calcium (Ca), titanium (Ti), silicon (Si), oxygen (O) | Calcium (20.83%), titanium (25%), silicon (14.58%), oxygen (42.59%) | 36.4 |  | 2.7477 |  | Low volatility |  |  | Release failed | Positive charge release is lost
| 17 | Non-metallic | Calcium (Ca), titanium (Ti), silicon (Si), oxygen (O) | Calcium (20.83%), titanium (25%), silicon (14.58%), oxygen (42.59%) | 38 |  | 2.815 |  | Low volatility |  |  | The release process is stable suspension | Positive charge release causes adhesion to the electrode
| 18 | Non-metallic | Calcium (Ca), titanium (Ti), silicon (Si), oxygen (O) | Calcium (20.83%), titanium (25%), silicon (14.58%), oxygen (42.59%) | 36.5 |  | 2.7585 |  | Low volatility |  |  | The release process is stable suspension | Positive charge release causes adhesion to the electrode
| 19 | Non-metallic | Calcium (Ca), titanium (Ti), silicon (Si), oxygen (O) | Calcium (20.83%), titanium (25%), silicon (14.58%), oxygen (42.59%) | 36.6 |  | 2.7619 |  | Low volatility |  |  | The release process is stable suspension | Positive charge release causes adhesion to the electrode
| 20 | Non-metallic | Calcium (Ca), titanium (Ti), silicon (Si), oxygen (O) | Calcium (20.83%), titanium (25%), silicon (14.58%), oxygen (42.59%) | 37 |  | 2.7684 |  | Low volatility |  |  | The release process is stable suspension | Positive charge release causes adhesion to the electrode
| 21 | Non-metallic | Calcium (Ca), titanium (Ti), silicon (Si), oxygen (O) | Calcium (20.83%), titanium (25%), silicon (14.58%), oxygen (42.59%) | 36.1 |  | 2.7492 |  | Low volatility |  |  | Release failed | Positive charge release is lost
| 22 | Non-metallic | Calcium (Ca), titanium (Ti), silicon (Si), oxygen (O) | Calcium (20.83%), titanium (25%), silicon (14.58%), oxygen (42.59%) | 36.8 |  | 2.7573 |  | Low volatility |  |  | Release failed | Positive charge release is lost
| 23 | Non-metallic | Calcium (Ca), titanium (Ti), silicon (Si), oxygen (O) | Calcium (20.83%), titanium (25%), silicon (14.58%), oxygen (42.59%) | 37.7 |  | 2.7694 |  | Low volatility |  |  | Release failed | Positive charge release is lost
| 24 | Non-metallic | Calcium (Ca), titanium (Ti), silicon (Si), oxygen (O) | Calcium (20.83%), titanium (25%), silicon (14.58%), oxygen (42.59%) | 37.1 |  | 2.7676 |  | Low volatility |  |  | Heating instability | Negative charge release, heat instability loss
| 25 | Non-metallic | Calcium (Ca), titanium (Ti), silicon (Si), oxygen (O) | Calcium (20.83%), titanium (25%), silicon (14.58%), oxygen (42.59%) | 35.7 |  | 2.7393 |  | Low volatility |  |  | Release failed | Negative charge release loss
| 26 | Non-metallic | Calcium (Ca), titanium (Ti), silicon (Si), oxygen (O) | Calcium (20.83%), titanium (25%), silicon (14.58%), oxygen (42.59%) | 37.8 |  | 2.7856 |  | Low volatility |  |  | Heating instability | Positive charge release, heating instability loss
| 27 | Non-metallic | Calcium (Ca), titanium (Ti), silicon (Si), oxygen (O) | Calcium (20.83%), titanium (25%), silicon (14.58%), oxygen (42.59%) | 37.1 |  | 2.7595 |  | Low volatility |  |  | Release failed | Positive charge release is lost
| 28 | Non-metallic | Calcium (Ca), titanium (Ti), silicon (Si), oxygen (O) | Calcium (20.83%), titanium (25%), silicon (14.58%), oxygen (42.59%) | 36.7 |  | 2.7568 |  | Low volatility |  |  | The release process is stable suspension | Negative charge release goes smoothly
| 29 | Non-metallic | Calcium (Ca), titanium (Ti), silicon (Si), oxygen (O) | Calcium (20.83%), titanium (25%), silicon (14.58%), oxygen (42.59%) | 37.6 |  | 2.7725 |  | Low volatility |  |  | The release process is stable suspension | Negative charge release goes smoothly
Zr | 1 | Metal | Zirconium (Zr) | Zirconium (100%) |  |  |  |  | Low volatility |  |  | The release process is stable suspension
| 2 | Metal | Zirconium (Zr) | Zirconium (100%)
| 3 | Metal | Zirconium (Zr) | Zirconium (100%)
FeCoB | 4 | Metal | Iron (Fe), cobalt (Co), boron (B) |  | 87.9 |  | 2.742 |  |  |  |  | Push rod before sample adsorption, out of control fly away
| 5 | Metal | Iron (Fe), cobalt (Co), boron (B) |  | 84.5 |  | 2.695 |  |  |  |  | Push rod before sample adsorption, out of control fly away
| 6 | Metal | Iron (Fe), cobalt (Co), boron (B) |  | 88.9 |  | 2.784 |  |  |  |  | Push rod before sample adsorption, out of control fly away
| 7 | Metal | Iron (Fe), cobalt (Co), boron (B) |  | 86.5 |  | 2.734 |  |  |  |  | Fly out of control during heating
| 8 | Metal | Iron (Fe), cobalt (Co), boron (B) |  | 91.6 |  | 2.783 |  |  |  |  | Lost by the forward push rod during release
| 9 | Metal | Iron (Fe), cobalt (Co), boron (B) |  | 95.1 |  | 2.847 |  |  |  |  | The sample adsorbed during release and flew out of the front push rod
| 10 | Metal | Iron (Fe), cobalt (Co), boron (B) |  | 91.2 |  | 2.777 |  |  |  |  | The release is stable. Interference balls appear during heating. After the two balls collide, the No. 10 ball flies out. The interference ball is captured and suspended, successfully heated and melted and recovered |  |  |  | 1180 | 7.16592
| 11 | Metal | Iron (Fe), cobalt (Co), boron (B) |  | 94.7 |  | 2.813 |  |  |  |  | Release stable, successful heating, unstable during cooling and flying out, another small ball captured and suspended, successful heating melting and recovery |  |  |  | 1180 | 7.7777
| 12 | Metal | Iron (Fe), cobalt (Co), boron (B) |  | 87.3 |  | 2.748 |  |  |  |  | Fly out of control during heating
| 13 | Metal | Iron (Fe), cobalt (Co), boron (B) |  | 87.6 |  | 2.755 |  |  |  |  | Release failed to fly out
| 14 | Metal | Iron (Fe), cobalt (Co), boron (B) |  | 92.7 |  | 2.812 |  |  |  |  | Lost by the forward push rod during release
| 15 | Metal | Iron (Fe), cobalt (Co), boron (B) |  | 96.3 |  | 2.814 |  |  |  |  | It was pulled out by the forward putt during the release
| 16 | Metal | Iron (Fe), cobalt (Co), boron (B) |  | 90.2 |  | 2.736 |  |  |  |  | It was pulled out by the forward putt during the release
| 17 | Metal | Iron (Fe), cobalt (Co), boron (B) |  | 92.9 |  | 2.77 |  |  |  |  | Lost by being carried out by the front electrode during release
| 18 | Metal | Iron (Fe), cobalt (Co), boron (B) |  | 91.8 |  | 2.799 |  |  |  |  | Sample release, heating stabilization, successful recovery
| 19 | Metal | Iron (Fe), cobalt (Co), boron (B) |  | 91.6 |  | 2.75 |  |  |  |  | Release, heating stable, unstable after cooling and flying out
| 20 | Metal | Iron (Fe), cobalt (Co), boron (B) |  | 87.5 |  | 2.744 |  |  |  |  | Release, heat stable, successful recovery |  |  |  | 1120 | 7.4956
| 21 | Metal | Iron (Fe), cobalt (Co), boron (B) |  | 95 |  | 2.795 |  |  |  |  | It was pulled out by the forward putt during the release
| 22 | Metal | Iron (Fe), cobalt (Co), boron (B) |  | 88 |  | 2.764 |  |  |  |  | Release stable, heating unstable, fly out
| 23 | Metal | Iron (Fe), cobalt (Co), boron (B) |  | 82.6 |  | 2.655 |  |  |  |  | Push rod before sample adsorption and fly out during release
| 24 | Metal | Iron (Fe), cobalt (Co), boron (B) |  | 90.4 |  | 2.775 |  |  |  |  | Fly out of control during heating
| 25 | Metal | Iron (Fe), cobalt (Co), boron (B) |  | 73.7 |  | 2.564 |  |  |  |  | Release, heating stable, unstable after cooling and flying out
| 26 | Metal | Iron (Fe), cobalt (Co), boron (B) |  | 78.5 |  | 2.671 |  |  |  |  | The sample was carried out and lost by the forward push rod during release
| 27 | Metal | Iron (Fe), cobalt (Co), boron (B) |  | 71.8 |  | 2.569 |  |  |  |  | Fly out of control during heating
| 28 | Metal | Iron (Fe), cobalt (Co), boron (B) |  | 75 |  | 2.609 |  |  |  |  | The heating went out of control
| 29 | Metal | Iron (Fe), cobalt (Co), boron (B) |  | 94.3 |  | 2.766 |  |  |  |  | Release, heating stable, unstable after cooling and flying out
Zr | 1 | Metal | Zirconium (Zr) | Zirconium (100%) | 58.9 |  | 2.569
| 2 | Metal | Zirconium (Zr) | Zirconium (100%) | 60.4 |  | 2.592 |  |  |  |  | The sample is stable and successfully recovered
| 3 | Metal | Zirconium (Zr) | Zirconium (100%) | 60 |  | 2.573
CaTiSiO5 | 7 | Non-metallic | Calcium (Ca), titanium (Ti), silicon (Si), oxygen (O) | Calcium (20.83%), titanium (25%), silicon (14.58%), oxygen (42.59%) | 37.6 |  | 2.784 |  | Low volatility |  |  | The sample is stable and successfully recovered | Negative charge release, stable position control, high success rate |  |  | 1358 | 2.826
| 8 | Non-metallic | Calcium (Ca), titanium (Ti), silicon (Si), oxygen (O) | Calcium (20.83%), titanium (25%), silicon (14.58%), oxygen (42.59%) | 36.7 |  | 2.77 |  | Low volatility |  |  | The sample is stable and successfully recovered | Negative charge release, stable position control, high success rate |  |  | 1497 | 2.7758
| 9 | Non-metallic | Calcium (Ca), titanium (Ti), silicon (Si), oxygen (O) | Calcium (20.83%), titanium (25%), silicon (14.58%), oxygen (42.59%) | 37.5 |  | 2.781 |  | Low volatility |  |  | The sample is stable and successfully recovered | Negative charge release, stable position control, high success rate |  |  | 1507 | 2.800892
| 10 | Non-metallic | Calcium (Ca), titanium (Ti), silicon (Si), oxygen (O) | Calcium (20.83%), titanium (25%), silicon (14.58%), oxygen (42.59%) | 36.4 |  | 2.746 |  | Low volatility |  |  | The sample is stable and successfully recovered | Negative charge release, stable position control, high success rate |  |  | 1578
| 11 | Non-metallic | Calcium (Ca), titanium (Ti), silicon (Si), oxygen (O) | Calcium (20.83%), titanium (25%), silicon (14.58%), oxygen (42.59%) | 37.4 |  | 2.782 |  | Low volatility |  |  | The sample is stable and successfully recovered | Negative charge release, stable position control, high success rate |  |  | 1521 | 2.802054
| 12 | Non-metallic | Calcium (Ca), titanium (Ti), silicon (Si), oxygen (O) | Calcium (20.83%), titanium (25%), silicon (14.58%), oxygen (42.59%) | 37.3 |  | 2.781 |  | Low volatility |  |  | The sample is stable and successfully recovered | Negative charge release, stable position control, high success rate |  |  | 1516 | 2.801472
| 13 | Non-metallic | Calcium (Ca), titanium (Ti), silicon (Si), oxygen (O) | Calcium (20.83%), titanium (25%), silicon (14.58%), oxygen (42.59%) | 37.3 |  | 2.764 |  | Low volatility |  |  | The sample is stable and successfully recovered | Negative charge release, stable position control, high success rate |  |  | 1578 | 2.777294
| 14 | Non-metallic | Calcium (Ca), titanium (Ti), silicon (Si), oxygen (O) | Calcium (20.83%), titanium (25%), silicon (14.58%), oxygen (42.59%) | 37.5 |  | 2.786 |  | Low volatility |  |  | The sample is stable and successfully recovered | Negative charge release, stable position control, high success rate |  |  | 1557 | 2.803122
| 15 | Non-metallic | Calcium (Ca), titanium (Ti), silicon (Si), oxygen (O) | Calcium (20.83%), titanium (25%), silicon (14.58%), oxygen (42.59%) | 37.2 |  | 2.77 |  | Low volatility |  |  | Recovery failed | Negative charge release, stable position control, high success rate |  |  | 1536 | 2.7784069
| 16 | Non-metallic | Calcium (Ca), titanium (Ti), silicon (Si), oxygen (O) | Calcium (20.83%), titanium (25%), silicon (14.58%), oxygen (42.59%) | 37 |  | 2.766 |  | Low volatility |  |  | The sample is stable and successfully recovered | Negative charge release, stable position control, high success rate |  |  | 1545 | 2.798485
| 17 | Non-metallic | Calcium (Ca), titanium (Ti), silicon (Si), oxygen (O) | Calcium (20.83%), titanium (25%), silicon (14.58%), oxygen (42.59%) | 38.3 |  | 2.805 |  | Low volatility |  |  | The sample is stable and successfully recovered | Negative charge release, stable position control, high success rate |  |  | 1428 | 2.834568
| 18 | Non-metallic | Calcium (Ca), titanium (Ti), silicon (Si), oxygen (O) | Calcium (20.83%), titanium (25%), silicon (14.58%), oxygen (42.59%) | 37.1 |  | 2.779 |  | Low volatility |  |  | Release failed | Negative charge release, adherent electrode after release, sample out of control loss, release failure |  |  | 0
| 19 | Non-metallic | Calcium (Ca), titanium (Ti), silicon (Si), oxygen (O) | Calcium (20.83%), titanium (25%), silicon (14.58%), oxygen (42.59%) | 37.8 |  | 2.798 |  | Low volatility |  |  | Release failed | Negative charge release, due to interference from the out-of-control sample, position control is unstable and subsequent release fails |  |  | 0
| 20 | Non-metallic | Calcium (Ca), titanium (Ti), silicon (Si), oxygen (O) | Calcium (20.83%), titanium (25%), silicon (14.58%), oxygen (42.59%) | 37.8 |  | 2.784 |  | Low volatility |  |  | Recovery failed | Negative charge release, stable position control, high success rate |  |  | 1509
| 21 | Non-metallic | Calcium (Ca), titanium (Ti), silicon (Si), oxygen (O) | Calcium (20.83%), titanium (25%), silicon (14.58%), oxygen (42.59%) | 37.8 |  | 2.796 |  | Low volatility |  |  | The sample is stable and successfully recovered | Negative charge release, stable position control, high success rate |  |  | 1501 | 2.7970249
| 22 | Non-metallic | Calcium (Ca), titanium (Ti), silicon (Si), oxygen (O) | Calcium (20.83%), titanium (25%), silicon (14.58%), oxygen (42.59%) | 38 |  | 2.787 |  | Low volatility |  |  | The first recovery failed and the second recovery was successful | Negative charge release, stable position control, high success rate |  |  | 1498 | 2.835374
| 23 | Non-metallic | Calcium (Ca), titanium (Ti), silicon (Si), oxygen (O) | Calcium (20.83%), titanium (25%), silicon (14.58%), oxygen (42.59%) | 36.9 |  | 2.754 |  | Low volatility |  |  | Release failed | Negative charge release, adhesion to the rear electrode, and loss of control of the rear sample |  |  | 0
| 24 | Non-metallic | Calcium (Ca), titanium (Ti), silicon (Si), oxygen (O) | Calcium (20.83%), titanium (25%), silicon (14.58%), oxygen (42.59%) | 36.3 |  | 2.76 |  | Low volatility |  |  | The sample is stable and successfully recovered | Negative charge release, stable position control, high success rate |  |  | 1570 | 2.744999
| 25 | Non-metallic | Calcium (Ca), titanium (Ti), silicon (Si), oxygen (O) | Calcium (20.83%), titanium (25%), silicon (14.58%), oxygen (42.59%) | 37.6 |  | 2.794 |  | Low volatility |  |  | The sample is stable and successfully recovered | Negative charge release, stable position control, high success rate |  |  | 1466 | 0.834174
| 26 | Non-metallic | Calcium (Ca), titanium (Ti), silicon (Si), oxygen (O) | Calcium (20.83%), titanium (25%), silicon (14.58%), oxygen (42.59%) | 36.6 |  | 2.76 |  | Low volatility |  |  | The heating was disturbed and failed, capturing one sample to heat successfully and recover | Negative charge release, adhesion to the front electrode after release, and suspension stabilization by polarity reversal back to the position control zone |  |  | 1572 | 2.712336
| 27 | Non-metallic | Calcium (Ca), titanium (Ti), silicon (Si), oxygen (O) | Calcium (20.83%), titanium (25%), silicon (14.58%), oxygen (42.59%) | 36.1 |  | 2.74 |  | Low volatility |  |  | The sample is stable and successfully recovered | Negative charge release, stable position control, high success rate |  |  | 1516 | 2.856632
| 28 | Non-metallic | Calcium (Ca), titanium (Ti), silicon (Si), oxygen (O) | Calcium (20.83%), titanium (25%), silicon (14.58%), oxygen (42.59%) | 38.3 |  | 2.792 |  | Low volatility |  |  | The sample is stable and successfully recovered | Negative charge release, stable position control, high success rate |  |  | 1445 | 2.875875
| 29 | Non-metallic | Calcium (Ca), titanium (Ti), silicon (Si), oxygen (O) | Calcium (20.83%), titanium (25%), silicon (14.58%), oxygen (42.59%) | 38 |  | 2.785 |  | Low volatility |  |  | The sample is stable and successfully recovered | Negative charge release, stable position control, high success rate |  |  | 1592 | 2.7601679
Zr | 1 | Metal | Zirconium (Zr) | Zirconium (100%) | 64.3 |  |  |  | Low volatility |  |  | The sample flew out of control
| 2 | Metal | Zirconium (Zr) | Zirconium (100%) | 65.1 |  |  |  | Low volatility |  |  | The sample was unstable but successfully recovered
HNTVZ | 4 | Metal | Hafnium (Hf), niobium (Nb), titanium (Ti), vanadium (V), zirconium (Zr) | Hafnium (20%), niobium (20%), titanium (20%), vanadium (20%), zirconium (20%) | 82.11 |  | 2.682 |  | Low volatility |  |  | The sample is stable and successfully recovered | Levitation charge: 8×10⁻¹⁰C |  |  | 1676 | 7.65
| 5 | Metal | Hafnium (Hf), niobium (Nb), titanium (Ti), vanadium (V), zirconium (Zr) | Hafnium (20%), niobium (20%), titanium (20%), vanadium (20%), zirconium (20%) | 80.98 |  | 2.664 |  | Low volatility |  |  | The sample is stable and successfully recovered | Levitation charge: 8×10⁻¹⁰C |  |  | 1697 | 7.5147
| 6 | Metal | Hafnium (Hf), niobium (Nb), titanium (Ti), vanadium (V), zirconium (Zr) | Hafnium (20%), niobium (20%), titanium (20%), vanadium (20%), zirconium (20%) | 80.11 |  | 2.652 |  | Low volatility |  |  | The sample is stable and successfully recovered | Levitation charge: 8×10⁻¹⁰C |  |  | 1674 | 7.5226
| 7 | Metal | Hafnium (Hf), niobium (Nb), titanium (Ti), vanadium (V), zirconium (Zr) | Hafnium (20%), niobium (20%), titanium (20%), vanadium (20%), zirconium (20%) | 80.2 |  | 2.659 |  | Low volatility |  |  | The sample is stable and successfully recovered | Levitation charge: 8×10⁻¹⁰C |  |  | 1625 | 7.505
| 8 | Metal | Hafnium (Hf), niobium (Nb), titanium (Ti), vanadium (V), zirconium (Zr) | Hafnium (20%), niobium (20%), titanium (20%), vanadium (20%), zirconium (20%) | 80.34 |  | 2.663 |  | Low volatility |  |  | The sample is stable and successfully recovered | Levitation charge: 8×10⁻¹⁰C |  |  | 1669 | 7.4844
| 9 | Metal | Hafnium (Hf), niobium (Nb), titanium (Ti), vanadium (V), zirconium (Zr) | Hafnium (20%), niobium (20%), titanium (20%), vanadium (20%), zirconium (20%) | 80.3 |  | 2.653 |  | Low volatility |  |  | Out of control during circulation heating | Levitation charge: 8×10⁻¹⁰C |  |  | 1590
| 10 | Metal | Hafnium (Hf), niobium (Nb), titanium (Ti), vanadium (V), zirconium (Zr) | Hafnium (20%), niobium (20%), titanium (20%), vanadium (20%), zirconium (20%) | 80.22 |  | 2.656 |  | Low volatility |  |  | Out of control when the charge reverses | Levitation charge: 8×10⁻¹⁰C |  |  | 1590
| 11 | Metal | Hafnium (Hf), niobium (Nb), titanium (Ti), vanadium (V), zirconium (Zr) | Hafnium (20%), niobium (20%), titanium (20%), vanadium (20%), zirconium (20%) | 80.22 |  | 2.659 |  | Low volatility |  |  | The sample is stable and successfully recovered | Levitation charge: 8×10⁻¹⁰C |  |  | 1674 | 7.5082
| 12 | Metal | Hafnium (Hf), niobium (Nb), titanium (Ti), vanadium (V), zirconium (Zr) | Hafnium (20%), niobium (20%), titanium (20%), vanadium (20%), zirconium (20%) | 80.28 |  | 2.653 |  | Low volatility |  |  | The sample is stable and successfully recovered | Levitation charge: 8×10⁻¹⁰C |  |  | 1660 | 7.4532
| 13 | Metal | Hafnium (Hf), niobium (Nb), titanium (Ti), vanadium (V), zirconium (Zr) | Hafnium (20%), niobium (20%), titanium (20%), vanadium (20%), zirconium (20%) | 80.39 |  | 2.658 |  | Low volatility |  |  | Out of control when the charge reverses | Levitation charge: 8×10⁻¹⁰C |  |  | 1590
| 14 | Metal | Hafnium (Hf), niobium (Nb), titanium (Ti), vanadium (V), zirconium (Zr) | Hafnium (20%), niobium (20%), titanium (20%), vanadium (20%), zirconium (20%) | 79.64 |  | 2.643 |  | Low volatility |  |  | The sample is stable and successfully recovered | Levitation charge: 8×10⁻¹⁰C |  |  | 1667 | 7.4898
| 15 | Metal | Hafnium (Hf), niobium (Nb), titanium (Ti), vanadium (V), zirconium (Zr) | Hafnium (20%), niobium (20%), titanium (20%), vanadium (20%), zirconium (20%) | 79.74 |  | 2.639 |  | Low volatility |  |  | The sample is stable and successfully recovered | Levitation charge: 8×10⁻¹⁰C |  |  | 1652 | 7.5225
| 16 | Metal | Hafnium (Hf), niobium (Nb), titanium (Ti), vanadium (V), zirconium (Zr) | Hafnium (20%), niobium (20%), titanium (20%), vanadium (20%), zirconium (20%) | 79.82 |  | 2.647 |  | Low volatility |  |  | The sample is stable and successfully recovered | Levitation charge: 8×10⁻¹⁰C |  |  | 1646 | 7.5413
ZrW-B | 17 | Metal | Zirconium (Zr), tungsten (W) | Zirconium (88%), tungsten (12%) | 77.23 |  | 2.672 |  | Low volatility |  |  | The sample is stable and successfully recovered | Levitation charge: 8×10⁻¹⁰C |  |  | 1870 | 7.1208
| 18 | Metal | Zirconium (Zr), tungsten (W) | Zirconium (88%), tungsten (12%) | 75.33 |  | 2.663 |  | Low volatility |  |  | Out of control when the charge reverses | Levitation charge: 8×10⁻¹⁰C |  |  | 1873
| 19 | Metal | Zirconium (Zr), tungsten (W) | Zirconium (88%), tungsten (12%) | 76.35 |  | 2.673 |  | Low volatility |  |  | The sample is stable and successfully recovered | Levitation charge: 8×10⁻¹⁰C |  |  | 1982 | 7.1305
| 20 | Metal | Zirconium (Zr), tungsten (W) | Zirconium (88%), tungsten (12%) | 70.11 |  | 2.578 |  | Low volatility |  |  | The sample is stable and successfully recovered | Levitation charge: 8×10⁻¹⁰C |  |  | 2010 | 7.1291
| 21 | Metal | Zirconium (Zr), tungsten (W) | Zirconium (88%), tungsten (12%) | 78.3 |  | 2.697 |  | Low volatility |  |  | The sample is stable and successfully recovered | Levitation charge: 8×10⁻¹⁰C |  |  | 2031 | 7.0673
| 22 | Metal | Zirconium (Zr), tungsten (W) | Zirconium (88%), tungsten (12%) | 78.31 |  | 2.698 |  | Low volatility |  |  | The sample is stable and successfully recovered | Levitation charge: 8×10⁻¹⁰C |  |  | 2032 | 6.9599
| 23 | Metal | Zirconium (Zr), tungsten (W) | Zirconium (88%), tungsten (12%) | 76.16 |  | 2.665 |  | Low volatility |  |  | The sample is stable and successfully recovered | Levitation charge: 8×10⁻¹⁰C |  |  | 2033 | 6.965
| 24 | Metal | Zirconium (Zr), tungsten (W) | Zirconium (88%), tungsten (12%) | 79.7 |  | 2.702 |  | Low volatility |  |  | The sample is stable and successfully recovered | Levitation charge: 8×10⁻¹⁰C |  |  | 2074 | 7.0971
| 25 | Metal | Zirconium (Zr), tungsten (W) | Zirconium (88%), tungsten (12%) | 79.34 |  | 2.692 |  | Low volatility |  |  | The sample is stable and successfully recovered | Levitation charge: 8×10⁻¹⁰C |  |  | 1911 | 7.226
| 26 | Metal | Zirconium (Zr), tungsten (W) | Zirconium (88%), tungsten (12%) | 75.99 |  | 2.653 |  | Low volatility |  |  | The sample is stable and successfully recovered | Levitation charge: 8×10⁻¹⁰C |  |  | 1909 | 7.1363
| 27 | Metal | Zirconium (Zr), tungsten (W) | Zirconium (88%), tungsten (12%) | 76.27 |  | 2.639 |  | Low volatility |  |  | The sample is stable and successfully recovered | Levitation charge: 8×10⁻¹⁰C |  |  | 1902 | 7.0651
| 28 | Metal | Zirconium (Zr), tungsten (W) | Zirconium (88%), tungsten (12%) | 73.23 |  | 2.627 |  | Low volatility |  |  | Out of control when released | Levitation charge: 8×10⁻¹⁰C |  |  | 1873
| 29 | Metal | Zirconium (Zr), tungsten (W) | Zirconium (88%), tungsten (12%) | 79.25 |  | 2.692 |  | Low volatility |  |  | Out of control when released | Levitation charge: 8×10⁻¹⁰C |  |  | 1873
Zr | 1 | Metal | Zirconium (Zr) | Zirconium (100%) |  |  |  |  | Low volatility
| 2 | Metal | Zirconium (Zr) | Zirconium (100%) |  |  |  |  | Low volatility
| 3 | Metal | Zirconium (Zr) | Zirconium (100%) |  |  |  |  | Low volatility
Ni60Nb40 | 003 | Metal | Nickel (Ni), niobium (Nb) | Nickel (48.7%) niobium (51.3%) | 92 |  | 2.5463 |  | Low volatility |  |  | Loss due to heating instability | Levitation charge: (2~4)´10⁻¹⁰C |  |  | 1177
| 004 | Metal | Nickel (Ni), niobium (Nb) | Nickel (48.7%) niobium (51.3%) | 89.2 |  | 2.5834 |  | Low volatility |  |  | Loss due to heating instability | Levitation charge: (2~4)´10⁻¹⁰C |  |  | 1177
| 005 | Metal | Nickel (Ni), niobium (Nb) | Nickel (48.7%) niobium (51.3%) | 91.5 |  | 2.5164 |  | Low volatility |  |  | Loss due to heating instability | Levitation charge: (2~4)´10⁻¹⁰C |  |  | 1177
| 006 | Metal | Nickel (Ni), niobium (Nb) | Nickel (48.7%) niobium (51.3%) | 91.9 |  | 2.5107 |  | Low volatility |  |  | Loss due to heating instability | Levitation charge: (2~4)´10⁻¹⁰C |  |  | 1177
| 007 | Metal | Nickel (Ni), niobium (Nb) | Nickel (48.7%) niobium (51.3%) | 91.3 |  | 2.5882 |  | Low volatility |  |  | Loss due to heating instability | Levitation charge: (2~4)´10⁻¹⁰C |  |  | 1177
| 008 | Metal | Nickel (Ni), niobium (Nb) | Nickel (48.7%) niobium (51.3%) | 89.2 |  | 2.5345 |  | Low volatility |  |  | Loss due to heating instability | Levitation charge: (2~4)´10⁻¹⁰C |  |  | 1177
| 009 | Metal | Nickel (Ni), niobium (Nb) | Nickel (48.7%) niobium (51.3%) | 90.2 |  | 2.5426 |  | Low volatility |  |  | Loss due to heating instability | Levitation charge: (2~4)´10⁻¹⁰C |  |  | 1177
| 010 | Metal | Nickel (Ni), niobium (Nb) | Nickel (48.7%) niobium (51.3%) | 89.1 |  | 2.5303 |  | Low volatility |  |  | Release, heat, recovery successful | Levitation charge: (2~4)´10⁻¹⁰C |  |  | 1360 | 8.179
| 011 | Metal | Nickel (Ni), niobium (Nb) | Nickel (48.7%) niobium (51.3%) | 88.8 |  | 2.5414 |  | Low volatility |  |  | Loss due to heating instability | Levitation charge: (2~4)´10⁻¹⁰C |  |  | 1177
| 012 | Metal | Nickel (Ni), niobium (Nb) | Nickel (48.7%) niobium (51.3%) | 92.1 |  | 2.5431 |  | Low volatility |  |  | Release successful, recovery failed | Levitation charge: (2~4)´10⁻¹⁰C |  |  | 1177
| 013 | Metal | Nickel (Ni), niobium (Nb) | Nickel (48.7%) niobium (51.3%) | 92.5 |  | 2.6091 |  | Low volatility |  |  | Loss due to heating instability | Levitation charge: (2~4)´10⁻¹⁰C |  |  | 1177
| 014 | Metal | Nickel (Ni), niobium (Nb) | Nickel (48.7%) niobium (51.3%) | 96.7 |  | 2.6068 |  | Low volatility |  |  | Loss due to heating instability | Levitation charge: (2~4)´10⁻¹⁰C |  |  | 1177
| 015 | Metal | Nickel (Ni), niobium (Nb) | Nickel (48.7%) niobium (51.3%) | 88.9 |  | 2.5821 |  | Low volatility |  |  | Release, heat, recovery successful | Levitation charge: (2~4)´10⁻¹⁰C |  |  | 1345 | 8.1541
| 016 | Metal | Nickel (Ni), niobium (Nb) | Nickel (48.7%) niobium (51.3%) | 90.6 |  | 2.6074 |  | Low volatility |  |  | Loss due to heating instability | Levitation charge: (2~4)´10⁻¹⁰C |  |  | 1177
| 017 | Metal | Nickel (Ni), niobium (Nb) | Nickel (48.7%) niobium (51.3%) | 85.7 |  | 2.5726 |  | Low volatility |  |  | Loss due to heating instability | Levitation charge: (2~4)´10⁻¹⁰C |  |  | 1177
| 018 | Metal | Nickel (Ni), niobium (Nb) | Nickel (48.7%) niobium (51.3%) | 92.8 |  | 2.5989 |  | Low volatility |  |  | Release, heat, recovery successful | Levitation charge: (2~4)´10⁻¹⁰C |  |  | 1286 | 8.1597
| 019 | Metal | Nickel (Ni), niobium (Nb) | Nickel (48.7%) niobium (51.3%) | 89.7 |  | 2.5524 |  | Low volatility |  |  | Loss due to heating instability | Levitation charge: (2~4)´10⁻¹⁰C |  |  | 1177
| 020 | Metal | Nickel (Ni), niobium (Nb) | Nickel (48.7%) niobium (51.3%) | 90.6 |  | 2.6329 |  | Low volatility |  |  | Release, heat, recovery successful | Levitation charge: (2~4)´10⁻¹⁰C |  |  | 1388 | 8.0861
| 021 | Metal | Nickel (Ni), niobium (Nb) | Nickel (48.7%) niobium (51.3%) | 90.2 |  | 2.5783 |  | Low volatility |  |  | Loss due to heating instability | Levitation charge: (2~4)´10⁻¹⁰C |  |  | 1177
| 022 | Metal | Nickel (Ni), niobium (Nb) | Nickel (48.7%) niobium (51.3%) | 92.6 |  | 2.6515 |  | Low volatility |  |  | Loss due to heating instability | Levitation charge: (2~4)´10⁻¹⁰C |  |  | 1177
| 023 | Metal | Nickel (Ni), niobium (Nb) | Nickel (48.7%) niobium (51.3%) | 89.4 |  | 2.6095 |  | Low volatility |  |  | Loss due to heating instability | Levitation charge: (2~4)´10⁻¹⁰C |  |  | 1177
| 024 | Metal | Nickel (Ni), niobium (Nb) | Nickel (48.7%) niobium (51.3%) | 90.4 |  | 2.6537 |  | Low volatility |  |  | Loss due to heating instability | Levitation charge: (2~4)´10⁻¹⁰C |  |  | 1177
| 025 | Metal | Nickel (Ni), niobium (Nb) | Nickel (48.7%) niobium (51.3%) | 94.3 |  | 2.6719 |  | Low volatility |  |  | Loss due to heating instability | Levitation charge: (2~4)´10⁻¹⁰C |  |  | 1177
| 026 | Metal | Nickel (Ni), niobium (Nb) | Nickel (48.7%) niobium (51.3%) | 93.9 |  | 2.718 |  | Low volatility |  |  | Loss due to heating instability | Levitation charge: (2~4)´10⁻¹⁰C |  |  | 1177
| 027 | Metal | Nickel (Ni), niobium (Nb) | Nickel (48.7%) niobium (51.3%) | 91.7 |  | 2.6856 |  | Low volatility |  |  | Loss due to heating instability | Levitation charge: (2~4)´10⁻¹⁰C |  |  | 1177
| 028 | Metal | Nickel (Ni), niobium (Nb) | Nickel (48.7%) niobium (51.3%) | 91.1 |  | 2.63 |  | Low volatility |  |  | Release successful, recovery failed | Levitation charge: (2~4)´10⁻¹⁰C |  |  | 1280 | 8.1928
| 029 | Metal | Nickel (Ni), niobium (Nb) | Nickel (48.7%) niobium (51.3%) | 91.3 |  | 2.5651 |  | Low volatility |  |  | Loss due to heating instability | Levitation charge: (2~4)´10⁻¹⁰C |  |  | 1364
Zr | 001 | Metal | Zirconium (Zr) | Zirconium (100%) | 59.4 |  | 2.5831 | [8 empty] | 1850 | 6.0935
| 002 | Metal | Zirconium (Zr) | Zirconium (100%) | 63.6 |  | 2.621
Cu47.5 Zr45.1 Al7.4 | 3 | Metal | Copper (Cu), zirconium (Zr), aluminium (Al) | Copper (47.5%), zirconium (45.1%), aluminium (7.4%) | 71 |  | 2.5757 |  | Low volatility |  |  | The sample is stable and successfully recovered | Levitation charge: 10⁻¹²×10⁻¹⁰C |  |  | 1006 | 6.6725
| 4 | Metal | Copper (Cu), zirconium (Zr), aluminium (Al) | Copper (47.5%), zirconium (45.1%), aluminium (7.4%) | 72.3 |  | 2.7139 |  | Low volatility |  |  | The sample is stable and successfully recovered | Levitation charge: 10⁻¹²×10⁻¹⁰C |  |  | 1082 | 6.6512
| 5 | Metal | Copper (Cu), zirconium (Zr), aluminium (Al) | Copper (47.5%), zirconium (45.1%), aluminium (7.4%) | 79 |  | 2.669 |  | Low volatility |  |  | The sample is stable and successfully recovered | Levitation charge: 10⁻¹²×10⁻¹⁰C |  |  | 1111 | 6.599
| 6 | Metal | Copper (Cu), zirconium (Zr), aluminium (Al) | Copper (47.5%), zirconium (45.1%), aluminium (7.4%) | 70.7 |  | 2.5978 |  | Low volatility |  |  | The sample is stable and successfully recovered | Levitation charge: 10⁻¹²×10⁻¹⁰C |  |  | 1169 | 6.6038
| 7 | Metal | Copper (Cu), zirconium (Zr), aluminium (Al) | Copper (47.5%), zirconium (45.1%), aluminium (7.4%) | 67.9 |  | 2.5999 |  | Low volatility |  |  | Unstable fly away | Levitation charge: 10⁻¹²×10⁻¹⁰C |  |  | 895
| 8 | Metal | Copper (Cu), zirconium (Zr), aluminium (Al) | Copper (47.5%), zirconium (45.1%), aluminium (7.4%) | 70.6 |  | 2.6417 |  | Low volatility |  |  | The sample is stable and successfully recovered | Levitation charge: 10⁻¹²×10⁻¹⁰C |  |  | 947 | 6.7369
| 9 | Metal | Copper (Cu), zirconium (Zr), aluminium (Al) | Copper (47.5%), zirconium (45.1%), aluminium (7.4%) | 80.7 |  | 2.819 |  | Low volatility |  |  | The sample is stable and successfully recovered | Levitation charge: 10⁻¹²×10⁻¹⁰C |  |  | 1098 | 6.625
| 10 | Metal | Copper (Cu), zirconium (Zr), aluminium (Al) | Copper (47.5%), zirconium (45.1%), aluminium (7.4%) | 71.3 |  | 2.6812 |  | Low volatility |  |  | The sample is stable and successfully recovered | Levitation charge: 10⁻¹²×10⁻¹⁰C |  |  | 1171 | 6.5868
| 11 | Metal | Copper (Cu), zirconium (Zr), aluminium (Al) | Copper (47.5%), zirconium (45.1%), aluminium (7.4%) | 77.3 |  | 2.681 |  | Low volatility |  |  | The sample is stable and successfully recovered | Levitation charge: 10⁻¹²×10⁻¹⁰C |  |  | 1123 | 6.5664
| 12 | Metal | Copper (Cu), zirconium (Zr), aluminium (Al) | Copper (47.5%), zirconium (45.1%), aluminium (7.4%) | 72 |  | 2.5602 |  | Low volatility |  |  | The sample is stable and successfully recovered | Levitation charge: 10⁻¹²×10⁻¹⁰C |  |  | 1129 | 6.5955
| 13 | Metal | Copper (Cu), zirconium (Zr), aluminium (Al) | Copper (47.5%), zirconium (45.1%), aluminium (7.4%) | 77.2 |  | 2.6815 |  | Low volatility |  |  | The sample is stable and successfully recovered | Levitation charge: 10⁻¹²×10⁻¹⁰C |  |  | 1121 | 6.5493
| 14 | Metal | Copper (Cu), zirconium (Zr), aluminium (Al) | Copper (47.5%), zirconium (45.1%), aluminium (7.4%) | 73.1 |  | 2.573222 |  | Low volatility |  |  | The sample is stable and successfully recovered | Levitation charge: 10⁻¹²×10⁻¹⁰C |  |  | 1122 | 6.5315
| 15 | Metal | Copper (Cu), zirconium (Zr), aluminium (Al) | Copper (47.5%), zirconium (45.1%), aluminium (7.4%) | 80.8 |  | 2.7777 |  | Low volatility |  |  | The sample is stable and successfully recovered | Levitation charge: 10⁻¹²×10⁻¹⁰C |  |  | 1109 | 6.5488
| 16 | Metal | Copper (Cu), zirconium (Zr), aluminium (Al) | Copper (47.5%), zirconium (45.1%), aluminium (7.4%) | 70.2 |  | 2.5934 |  | Low volatility |  |  | Instability sticks to the front electrode and then flies away | Levitation charge: 10⁻¹²×10⁻¹⁰C |  |  | 895
| 17 | Metal | Copper (Cu), zirconium (Zr), aluminium (Al) | Copper (47.5%), zirconium (45.1%), aluminium (7.4%) | 69.9 |  | 2.6664 |  | Low volatility |  |  | The sample is stable and successfully recovered | Levitation charge: 10⁻¹²×10⁻¹⁰C |  |  | 1139 | 6.5662
| 18 | Metal | Copper (Cu), zirconium (Zr), aluminium (Al) | Copper (47.5%), zirconium (45.1%), aluminium (7.4%) | 69 |  | 2.6302 |  | Low volatility |  |  | The sample is stable and successfully recovered | Levitation charge: 10⁻¹²×10⁻¹⁰C |  |  | 1138 | 6.5296
| 19 | Metal | Copper (Cu), zirconium (Zr), aluminium (Al) | Copper (47.5%), zirconium (45.1%), aluminium (7.4%) | 74.5 |  | 2.7207 |  | Low volatility |  |  | The sample is stable and successfully recovered | Levitation charge: 10⁻¹²×10⁻¹⁰C |  |  | 1120 | 6.6082
| 20 | Metal | Copper (Cu), zirconium (Zr), aluminium (Al) | Copper (47.5%), zirconium (45.1%), aluminium (7.4%) | 72.4 |  | 2.6221 |  | Low volatility |  |  | The sample is stable and successfully recovered | Levitation charge: 10⁻¹²×10⁻¹⁰C |  |  | 1127 | 6.5552
| 21 | Metal | Copper (Cu), zirconium (Zr), aluminium (Al) | Copper (47.5%), zirconium (45.1%), aluminium (7.4%) | 80.2 |  | 2.6324 |  | Low volatility |  |  | Instability sticks to the rear push rod | Levitation charge: 10⁻¹²×10⁻¹⁰C |  |  | 895
| 22 | Metal | Copper (Cu), zirconium (Zr), aluminium (Al) | Copper (47.5%), zirconium (45.1%), aluminium (7.4%) | 75.6 |  | 2.6961 |  | Low volatility |  |  | The sample is stable and successfully recovered | Levitation charge: 10⁻¹²×10⁻¹⁰C |  |  | 1123 | 6.5725
| 23 | Metal | Copper (Cu), zirconium (Zr), aluminium (Al) | Copper (47.5%), zirconium (45.1%), aluminium (7.4%) | 73.8 |  | 2.7083 |  | Low volatility |  |  | The sample is stable and successfully recovered | Levitation charge: 10⁻¹²×10⁻¹⁰C |  |  | 987 | 6.6255
| 24 | Metal | Copper (Cu), zirconium (Zr), aluminium (Al) | Copper (47.5%), zirconium (45.1%), aluminium (7.4%) | 68.4 |  | 2.6597 |  | Low volatility |  |  | Recovery failed | Levitation charge: 10⁻¹²×10⁻¹⁰C |  |  | 895
| 25 | Metal | Copper (Cu), zirconium (Zr), aluminium (Al) | Copper (47.5%), zirconium (45.1%), aluminium (7.4%) | 80.2 |  | 2.6387 |  | Low volatility |  |  | The heated charge reverses the instability and flies away | Levitation charge: 10⁻¹²×10⁻¹⁰C |  |  | 895
| 27 | Metal | Copper (Cu), zirconium (Zr), aluminium (Al) | Copper (47.5%), zirconium (45.1%), aluminium (7.4%) | 71.4 |  |  |  | Low volatility |  |  | Abnormal loss | Levitation charge: 10⁻¹²×10⁻¹⁰C |  |  | 895
| 26 | Metal | Copper (Cu), zirconium (Zr), aluminium (Al) | Copper (47.5%), zirconium (45.1%), aluminium (7.4%) | 74.1 |  | 2.636 |  | Low volatility |  |  | The sample is stable and successfully recovered | Levitation charge: 10⁻¹²×10⁻¹⁰C |  |  | 1130 | 6.6537
| 28 | Metal | Copper (Cu), zirconium (Zr), aluminium (Al) | Copper (47.5%), zirconium (45.1%), aluminium (7.4%) | 76.5 |  | 2.6458 |  | Low volatility |  |  | The sample is stable and successfully recovered | Levitation charge: 10⁻¹²×10⁻¹⁰C |  |  | 1158 | 6.5843
TiFe hollow spheres | 10 | Metal | Titanium (Ti) iron (Fe) | Titanium (65%), iron (35%) | 64.09 |  | 2.819 |  | Low volatility |  |  | Release stable, heat out of control and fly away | All samples were able to float out of the electrode holes smoothly without any adhesion to the electrodes | Almost non-magnetic |  | 1085
| 16 | Metal | Titanium (Ti) iron (Fe) | Titanium (65%), iron (36%) | 67 |  | 2.844 |  | Low volatility |  |  | Release stable, heat out of control and fly away | All samples were able to float out of the electrode holes smoothly without any adhesion to the electrodes | Almost non-magnetic |  | 1085
| 17 | Metal | Titanium (Ti) iron (Fe) | Titanium (65%), iron (38%) | 50.42 |  | 2.587 |  | Low volatility |  |  | Sample release, heating stabilization, successful recovery | All samples were able to float out of the electrode holes smoothly without any adhesion to the electrodes | Almost non-magnetic |  | 1219 | 4.7811
| 18 | Metal | Titanium (Ti) iron (Fe) | Titanium (65%), iron (39%) | 59.1 |  | 2.698 |  | Low volatility |  |  | Release stable, heat out of control and fly away | All samples were able to float out of the electrode holes smoothly without any adhesion to the electrodes | Almost non-magnetic |  | 1085
| 19 | Metal | Titanium (Ti) iron (Fe) | Titanium (65%), iron (40%) | 51.21 |  | 2.594 |  | Low volatility |  |  | Release stable, heat out of control and fly away | All samples were able to float out of the electrode holes smoothly without any adhesion to the electrodes | Almost non-magnetic |  | 1085
| 20 | Metal | Titanium (Ti) iron (Fe) | Titanium (65%), iron (44%) | 66.7 |  | 2.837 |  | Low volatility |  |  | Release stable, heat out of control and fly away | All samples were able to float out of the electrode holes smoothly without any adhesion to the electrodes | Almost non-magnetic |  | 1085
| 21 | Metal | Titanium (Ti) iron (Fe) | Titanium (65%), iron (46%) | 66.8 |  | 2.841 |  | Low volatility |  |  | Heating out of control flies away | All samples were able to float out of the electrode holes smoothly without any adhesion to the electrodes | Almost non-magnetic |  | 1085
| 22 | Metal | Titanium (Ti) iron (Fe) | Titanium (65%), iron (47%) | 59.4 |  | 2.657 |  | Low volatility |  |  | Release stable, heat out of control and fly away | All samples were able to float out of the electrode holes smoothly without any adhesion to the electrodes | Almost non-magnetic |  | 1085
Zr | 1 | Metal | Zirconium (Zr) | Zirconium (100%) | 66.1 |  | 2.665 |  | Low volatility |  |  | There was instability in the heating of the sample, and it was finally recovered successfully |  |  |  | 1771 | 6.0814
Ti-Ni-Nb alloy | 3-TiNiNb | Metal | Titanium (Ti), nickel (Ni), niobium (Nb) |  | 75.69 |  |  |  | Low volatility |  |  | Lost out of control during heating | Levitation voltage: 2.35kV levitation charge: 4.67× 10⁻¹⁰C |  |  | 1130
| 4-TiNiNb | Metal | Titanium (Ti), nickel (Ni), niobium (Nb) |  | 76.88 |  |  |  | Low volatility |  |  | Lost out of control during heating | Levitation voltage: 2.35kV levitation charge: 4.67× 10⁻¹⁰C |  |  | 1349 | 6.0297
| 5-TiNiNb | Metal | Titanium (Ti), nickel (Ni), niobium (Nb) |  | 76.82 |  | 2.795 |  | Low volatility |  |  | Lost during recycling | Levitation voltage: 2.35kV levitation charge: 4.67× 10⁻¹⁰C |  |  | 1130
| 6-TiNiNb | Metal | Titanium (Ti), nickel (Ni), niobium (Nb) |  | 75.73 |  |  |  | Low volatility |  |  | Sample release, heating stabilization, successful recovery | Levitation voltage: 2.35kV levitation charge: 4.67× 10⁻¹⁰C |  |  | 1305 | 6.1645
| 7-TiNiNb | Metal | Titanium (Ti), nickel (Ni), niobium (Nb) |  | 77.26 |  |  |  | Low volatility |  |  | Sample release, heating stabilization, successful recovery | Levitation voltage: 2.35kV levitation charge: 4.67× 10⁻¹⁰C |  |  | 1335 | 6.3035
| 8-TiNiNb | Metal | Titanium (Ti), nickel (Ni), niobium (Nb) |  | 72.22 |  |  |  | Low volatility |  |  | Sample release, heating stabilization, successful recovery | Levitation voltage: 2.35kV levitation charge: 4.67× 10⁻¹⁰C |  |  | 1318 | 5.615
| 9-TiNiNb | Metal | Titanium (Ti), nickel (Ni), niobium (Nb) |  | 69.65 |  |  |  | Low volatility |  |  | Sample release, heating stabilization, successful recovery | Levitation voltage: 2.35kV levitation charge: 4.67× 10⁻¹⁰C |  |  | 1316 | 5.7917
| 10-TiNiNb | Metal | Titanium (Ti), nickel (Ni), niobium (Nb) |  | 73.12 |  |  |  | Low volatility |  |  | Lost out of control during heating | Levitation voltage: 2.35kV levitation charge: 4.67× 10⁻¹⁰C |  |  | 1130
| 11-TiNiNb | Metal | Titanium (Ti), nickel (Ni), niobium (Nb) |  | 74.15 |  |  |  | Low volatility |  |  | Sample release, heating stabilization, successful recovery | Levitation voltage: 2.35kV levitation charge: 4.67× 10⁻¹⁰C |  |  | 1309 | 6.0457
| 12-TiNiNb | Metal | Titanium (Ti), nickel (Ni), niobium (Nb) |  | 71.08 |  | 2.709 |  | Low volatility |  |  | Lost out of control during heating | Levitation voltage: 2.35kV levitation charge: 4.67× 10⁻¹⁰C |  |  | 1130
| 13-TiNiNb | Metal | Titanium (Ti), nickel (Ni), niobium (Nb) |  | 77 |  | 2.792 |  | Low volatility |  |  | Lost out of control during heating | Levitation voltage: 2.35kV levitation charge: 4.67× 10⁻¹⁰C |  |  | 1130
Zr-V-Fe alloy | 16-ZrVFe | Metal | Zirconium (Zr), Vanadium (V), Iron (Fe) | Zirconium (66.5%), Vanadium (21.5%), Iron (12%) | 74.97 |  | 2.786 |  | Low volatility |  |  | Sample release, heating stabilization, recovery loss | Suspension voltage: 2.06 kV suspension charge: 5.30×10⁻¹⁰C |  |  | 1283
| 17-ZrVFe | Metal | Zirconium (Zr), Vanadium (V), Iron (Fe) | Zirconium (66.5%), Vanadium (21.5%), Iron (12%) | 74.72 |  | 2.784 |  | Low volatility |  |  | Sample release, heating stabilization, successful recovery | Suspension voltage: 2.06 kV suspension charge: 5.30×10⁻¹⁰C |  |  | 1290 | 6.1168
| 18-ZrVFe | Metal | Zirconium (Zr), Vanadium (V), Iron (Fe) | Zirconium (66.5%), Vanadium (21.5%), Iron (12%) | 76.41 |  | 2.796 |  | Low volatility |  |  | The sample release was stable, the heating was stable after shaking, and the recovery was successful | Suspension voltage: 2.06 kV suspension charge: 5.30×10⁻¹⁰C |  |  | 1273 | 6.067
| 19-ZrVFe | Metal | Zirconium (Zr), Vanadium (V), Iron (Fe) | Zirconium (66.5%), Vanadium (21.5%), Iron (12%) | 80.73 |  | 2.843 |  | Low volatility |  |  | Sample release is stable, heating is unstable, recovery is out of control and lost | Suspension voltage: 2.06 kV suspension charge: 5.30×10⁻¹⁰C |  |  | 1283
NbSi | 2 | Metal | Niobium (Nb), silicon (Si) | Niobium (78%), silicon (22%) | 80.32 |  | 2.6633 |  | Low volatility |  |  | Lost out of control during heating | Levitation voltage: -12.85 kV levitation charge: 4.51×10⁻¹⁰C | Non-magnetic |  | 2060
| 3 | Metal | Niobium (Nb), silicon (Si) | Niobium (78%), silicon (22%) | 78.93 |  | 2.6623 |  | Low volatility |  |  | Lost out of control during cooling | Levitation voltage: -12.85 kV levitation charge: 4.51×10⁻¹⁰C | Non-magnetic |  | 2060
| 4 | Metal | Niobium (Nb), silicon (Si) | Niobium (78%), silicon (22%) | 74.13 |  | 2.6369 |  | Low volatility |  |  | Melt, reglow, stable suspension, successful recovery | Levitation voltage: -12.85 kV levitation charge: 4.51×10⁻¹⁰C | Non-magnetic |  | 2090 | 7.0906
| 5 | Metal | Niobium (Nb), silicon (Si) | Niobium (78%), silicon (22%) | 82.89 |  | 2.6506 |  | Low volatility |  |  | Lost out of control during heating | Levitation voltage: -12.85 kV levitation charge: 4.51×10⁻¹⁰C | Non-magnetic |  | 2060
| 6 | Metal | Niobium (Nb), silicon (Si) | Niobium (78%), silicon (22%) | 77.79 |  | 2.6681 |  | Low volatility |  |  | Lost out of control during cooling | Levitation voltage: -12.85 kV levitation charge: 4.51×10⁻¹⁰C | Non-magnetic |  | 2060
| 7 | Metal | Niobium (Nb), silicon (Si) | Niobium (78%), silicon (22%) | 80.34 |  | 2.6594 |  | Low volatility |  |  | Lost out of control during heating | Levitation voltage: -12.85 kV levitation charge: 4.51×10⁻¹⁰C | Non-magnetic |  | 2060
| 8 | Metal | Niobium (Nb), silicon (Si) | Niobium (78%), silicon (22%) | 73.76 |  | 2.6188 |  | Low volatility |  |  | Lost out of control during recovery | Levitation voltage: -12.85 kV levitation charge: 4.51×10⁻¹⁰C | Non-magnetic |  | 2060
| 9 | Metal | Niobium (Nb), silicon (Si) | Niobium (78%), silicon (22%) | 85.42 |  | 2.6531 |  | Low volatility |  |  | Lost out of control during recovery | Levitation voltage: -12.85 kV levitation charge: 4.51×10⁻¹⁰C | Non-magnetic |  | 2060
| 10 | Metal | Niobium (Nb), silicon (Si) | Niobium (78%), silicon (22%) | 81.92 |  | 2.7239 |  | Low volatility |  |  | Lost out of control during recovery | Levitation voltage: -12.85 kV levitation charge: 4.51×10⁻¹⁰C | Non-magnetic |  | 2060
| 11 | Metal | Niobium (Nb), silicon (Si) | Niobium (78%), silicon (22%) | 87.69 |  | 2.7603 |  | Low volatility |  |  | Melt, flip, stable suspension, successful recovery | Levitation voltage: -12.85 kV levitation charge: 4.51×10⁻¹⁰C | Non-magnetic |  | 2097 | 7.0781
| 12 | Metal | Niobium (Nb), silicon (Si) | Niobium (78%), silicon (22%) | 83.69 |  | 2.7175 |  | Low volatility |  |  | Lost out of control during preheating | Levitation voltage: -12.85 kV levitation charge: 4.51×10⁻¹⁰C | Non-magnetic |  | 2060
| 13 | Metal | Niobium (Nb), silicon (Si) | Niobium (78%), silicon (22%) | 88.76 |  | 2.7473 |  | Low volatility |  |  | Melt, flip, stable suspension, successful recovery | Levitation voltage: -12.85 kV levitation charge: 4.51×10⁻¹⁰C | Non-magnetic |  | 2035 | 6.9533
| 14 | Metal | Niobium (Nb), silicon (Si) | Niobium (78%), silicon (22%) | 89.02 |  | 2.7269 |  | Low volatility |  |  | Melt, flip, stable suspension, successful recovery | Levitation voltage: -12.85 kV levitation charge: 4.51×10⁻¹⁰C | Non-magnetic |  | 2083 | 6.9776
| 15 | Metal | Niobium (Nb), silicon (Si) | Niobium (78%), silicon (22%) | 87.21 |  | 2.7163 |  | Low volatility |  |  | Melt, flip, stable suspension, successful recovery | Levitation voltage: -12.85 kV levitation charge: 4.51×10⁻¹⁰C | Non-magnetic |  | 2082 | 6.9492
NbSiZr | 16 | Metal | Niobium (Nb), silicon (Si), zirconium (Zr) | Niobium (72%), silicon (22%), zirconium (6%) | 84.26 |  | 2.7406 |  | Low volatility |  |  | Lost out of control during preheating | Levitation voltage: -10.17 kV levitation charge: 5.591×10⁻¹⁰C | Non-magnetic |  | 2060
| 17 | Metal | Niobium (Nb), silicon (Si), zirconium (Zr) | Niobium (72%), silicon (22%), zirconium (6%) | 85.77 |  | 2.7473 |  | Low volatility |  |  | Lost out of control during preheating | Levitation voltage: -10.17 kV levitation charge: 5.591×10⁻¹⁰C | Non-magnetic |  | 2060
| 18 | Metal | Niobium (Nb), silicon (Si), zirconium (Zr) | Niobium (72%), silicon (22%), zirconium (6%) | 86.56 |  | 2.7504 |  | Low volatility |  |  | Lost out of control during preheating | Levitation voltage: -10.17 kV levitation charge: 5.591×10⁻¹⁰C | Non-magnetic |  | 2060
| 19 | Metal | Niobium (Nb), silicon (Si), zirconium (Zr) | Niobium (72%), silicon (22%), zirconium (6%) | 89.67 |  | 2.7994 |  | Low volatility |  |  | Lost out of control during preheating | Levitation voltage: -10.17 kV levitation charge: 5.591×10⁻¹⁰C | Non-magnetic |  | 2060
| 20 | Metal | Niobium (Nb), silicon (Si), zirconium (Zr) | Niobium (72%), silicon (22%), zirconium (6%) | 86.92 |  | 2.7989 |  | Low volatility |  |  | Lost out of control during preheating | Levitation voltage: -10.17 kV levitation charge: 5.591×10⁻¹⁰C | Non-magnetic |  | 2060
| 21 | Metal | Niobium (Nb), silicon (Si), zirconium (Zr) | Niobium (72%), silicon (22%), zirconium (6%) | 92.23 |  | 2.7738 |  | Low volatility |  |  | Lost out of control during recovery | Levitation voltage: -10.17 kV levitation charge: 5.591×10⁻¹⁰C | Non-magnetic |  | 2060
| 22 | Metal | Niobium (Nb), silicon (Si), zirconium (Zr) | Niobium (72%), silicon (22%), zirconium (6%) | 85.67 |  | 2.7305 |  | Low volatility |  |  | Melt, flip, stable suspension, successful recovery | Levitation voltage: -10.17 kV levitation charge: 5.591×10⁻¹⁰C | Non-magnetic |  | 2122 | 6.8328
| 23 | Metal | Niobium (Nb), silicon (Si), zirconium (Zr) | Niobium (72%), silicon (22%), zirconium (6%) | 85.97 |  | 2.6543 |  | Low volatility |  |  | Lost out of control when released | Levitation voltage: -10.17 kV levitation charge: 5.591×10⁻¹⁰C | Non-magnetic |  | 2060
| 24 | Metal | Niobium (Nb), silicon (Si), zirconium (Zr) | Niobium (72%), silicon (22%), zirconium (6%) | 89.08 |  | 2.7984 |  | Low volatility |  |  | Melt, flip, stable suspension, successful recovery | Levitation voltage: -10.17 kV levitation charge: 5.591×10⁻¹⁰C | Non-magnetic |  | 2101 | 6.8592
| 25 | Metal | Niobium (Nb), silicon (Si), zirconium (Zr) | Niobium (72%), silicon (22%), zirconium (6%) | 89.9 |  | 2.8155 |  | Low volatility |  |  | Lost out of control during preheating | Levitation voltage: -10.17 kV levitation charge: 5.591×10⁻¹⁰C | Non-magnetic |  | 2060
| 26 | Metal | Niobium (Nb), silicon (Si), zirconium (Zr) | Niobium (72%), silicon (22%), zirconium (6%) | 84.32 |  | 2.7483 |  | Low volatility |  |  | Melt, flip, stable suspension, successful recovery | Levitation voltage: -10.17 kV levitation charge: 5.591×10⁻¹⁰C | Non-magnetic |  | 2107 | 6.8419
| 27 | Metal | Niobium (Nb), silicon (Si), zirconium (Zr) | Niobium (72%), silicon (22%), zirconium (6%) | 91.09 |  | 2.7528 |  | Low volatility |  |  | Melt, flip, stable suspension, successful recovery | Levitation voltage: -10.17 kV levitation charge: 5.591×10⁻¹⁰C | Non-magnetic |  | 2077 | 6.6715
| 28 | Metal | Niobium (Nb), silicon (Si), zirconium (Zr) | Niobium (72%), silicon (22%), zirconium (6%) | 91.92 |  | 2.8227 |  | Low volatility |  |  | Melt, flip, stable suspension, successful recovery | Levitation voltage: -10.17 kV levitation charge: 5.591×10⁻¹⁰C | Non-magnetic |  | 2106 | 6.8224
| 29 | Metal | Niobium (Nb), silicon (Si), zirconium (Zr) | Niobium (72%), silicon (22%), zirconium (6%) | 82 |  | 2.7351 |  | Low volatility |  |  | Melt, flip, stable suspension, successful recovery | Levitation voltage: -10.17 kV levitation charge: 5.591×10⁻¹⁰C | Non-magnetic |  | 2100 | 6.7905
Zr | 1 | Metal | Zirconium (Zr) | Zirconium (100%) | 61.1 |  | 2.611 |  | Low volatility |  |  | Lost out of control during recovery
AlSi | 3 | Metal | Aluminium (Al), Silicon (Si) |  | 28.3 | [6 empty] | Release out of control
| 4 | Metal | Aluminium (Al), Silicon (Si) |  | 28.3 | [6 empty] | Runaway shedding after heating |  |  |  | 802 | 2.2522
| 5 | Metal | Aluminium (Al), Silicon (Si) |  | 28.3 | [6 empty] | Successfully flipped but then lost control
| 6 | Metal | Aluminium (Al), Silicon (Si) |  | 28.3 | [6 empty] | The sample went out of control when heated to 790 ° C
| 7 | Metal | Aluminium (Al), Silicon (Si) |  | 28.4 | [6 empty] | Successfully flipped but then lost control
| 8 | Metal | Aluminium (Al), Silicon (Si) |  | 28.3 | [6 empty] | Suddenly out of control after changing the laser power, the sample stuck to the front electrode
| 1 | Metal | Aluminium (Al), Silicon (Si) |  | 73.1 | [6 empty] | After the laser was turned off, the sample lost control during the cooling process
| 9 | Metal | Aluminium (Al), Silicon (Si) |  | 28.5 | [6 empty] | The sample did not flip, judged the sample melted, and the sample was lost during the recovery process
| 10 | Metal | Aluminium (Al), Silicon (Si) |  | 28.5 | [6 empty] | During the release process, the sample was disturbed by small balls flying in from the rear electrode and lost out of control
| 11 | Metal | Aluminium (Al), Silicon (Si) |  | 28.5 | [6 empty] | The sample was stable and the recovery was successful |  |  |  | 689 | 2.2713
| 12 | Metal | Aluminium (Al), Silicon (Si) |  | 28.2 | [6 empty] | The sample was not flipped over and lost control during the heating process
| 13 | Metal | Aluminium (Al), Silicon (Si) |  | 28.4 | [6 empty] | The sample was stable and the recovery was successful |  |  |  | 700 | 2.2817
| 14 | Metal | Aluminium (Al), Silicon (Si) |  | 28.4 | [6 empty] | Interfered with by other out-of-control samples during the sample recovery process, out-of-control loss
| 15 | Metal | Aluminium (Al), Silicon (Si) |  | 28.3 | [6 empty] | During the release of the sample, the sticking sample 14 was knocked off and successfully suspended, and then sample 15 was successfully recovered in the experiment
| 16 | Metal | Aluminium (Al), Silicon (Si) |  | 28.5 | [6 empty] | The sample was stable and the recovery was successful
| 17 | Metal | Aluminium (Al), Silicon (Si) |  | 28.1 | [6 empty] | The sample was stable and the recovery was successful
| 18 | Metal | Aluminium (Al), Silicon (Si) |  | 28 | [6 empty] | The heating was disrupted by other out-of-control samples
| 19 | Metal | Aluminium (Al), Silicon (Si) |  | 28.3 | [6 empty] | Samples are lost out of control during the heating process
| 20 | Metal | Aluminium (Al), Silicon (Si) |  | 28.4 | [6 empty] | There was no reglow on the sample, and the recovery was successful |  |  |  | 689 | 2.2506
| 21 | Metal | Aluminium (Al), Silicon (Si) |  | 28.2 | [6 empty] | The release of the sample was disturbed by other out-of-control samples and lost out of control
| 22 | Metal | Aluminium (Al), Silicon (Si) |  | 28.3 | [6 empty] | The sample was lost due to interference from the out-of-control sample during the heating process. Subsequently, a small ball was re-captured and the heating experiment was re-conducted, and the captured small ball was successfully recovered
| 23 | Metal | Aluminium (Al), Silicon (Si) |  | 28.3 | [6 empty] | The sample was not flipped and recovered successfully
| 24 | Metal | Aluminium (Al), Silicon (Si) |  | 28.3 | [6 empty] | After the laser power was set to 0.8W, it went out of control after heating for 5 minutes
| 25 | Metal | Aluminium (Al), Silicon (Si) |  | 28.4 | [6 empty] | The sample was lost during the sweep
| 26 | Metal | Aluminium (Al), Silicon (Si) |  | 28.2 | [6 empty] | Interfered after release and lost during recovery
| 27 | Metal | Aluminium (Al), Silicon (Si) |  | 28.4 | [6 empty] | Interfered after release and lost during recovery
| 28 | Metal | Aluminium (Al), Silicon (Si) |  | 28.4 | [6 empty] | Lost out of control during release
| 29 | Metal | Aluminium (Al), Silicon (Si) |  | 28.4 | [6 empty] | Lost out of control during release
ZrV | 2 | Metal | Zirconium (Zr), vanadium (V) | Zirconium (33.3%), vanadium (66.7%) | 65.54 |  | 2.7039 |  | Low volatility |  |  | The sample was heated out of control and eventually recovered successfully | Suspension voltage: 6.85 kV suspension charge: 7.10×10⁻¹⁰C | Non-magnetic
| 3 | Metal | Zirconium (Zr), vanadium (V) | Zirconium (33.3%), vanadium (66.7%) | 68.73 |  | 2.7353 |  | Low volatility |  |  | The sample was heated out of control and eventually recovered successfully | Suspension voltage: 6.85 kV suspension charge: 7.10×10⁻¹⁰C | Non-magnetic |  | 1630 | 5.85108
| 4 | Metal | Zirconium (Zr), vanadium (V) | Zirconium (33.3%), vanadium (66.7%) | 62.33 |  | 2.6369 |  | Low volatility |  |  | The sample is stable and successfully recovered | Suspension voltage: 6.85 kV suspension charge: 7.10×10⁻¹⁰C | Non-magnetic |  | 1612 | 5.910468
| 5 | Metal | Zirconium (Zr), vanadium (V) | Zirconium (33.3%), vanadium (66.7%) | 65.58 |  | 2.7094 |  | Low volatility |  |  | Sample heating out of control lost | Suspension voltage: 6.85 kV suspension charge: 7.10×10⁻¹⁰C | Non-magnetic
| 6 | Metal | Zirconium (Zr), vanadium (V) | Zirconium (33.3%), vanadium (66.7%) | 72.63 |  | 2.7855 |  | Low volatility |  |  | The sample is stable and successfully recovered | Suspension voltage: 6.85 kV suspension charge: 7.10×10⁻¹⁰C | Non-magnetic |  | 1563 | 5.910558
| 8 | Metal | Zirconium (Zr), vanadium (V) | Zirconium (33.3%), vanadium (66.7%) | 67.78 |  | 2.7751 |  | Low volatility |  |  | The sample is stable and successfully recovered | Suspension voltage: 6.85 kV suspension charge: 7.10×10⁻¹⁰C | Non-magnetic |  | 1548 | 5.925508
| 2 | Metal | Zirconium (Zr), vanadium (V) | Zirconium (33.3%), vanadium (66.7%) | 65.54 |  | 2.7039 |  | Low volatility |  |  | The sample suspension gradually stabilizes and is successfully recovered | Suspension voltage: 6.85 kV suspension charge: 7.10×10⁻¹⁰C | Non-magnetic |  | 1515 | 5.933055
| 7 | Metal | Zirconium (Zr), vanadium (V) | Zirconium (33.3%), vanadium (66.7%) | 70.38 |  | 2.7346 |  | Low volatility |  |  | Sample lost out of control | Suspension voltage: 6.85 kV suspension charge: 7.10×10⁻¹⁰C | Non-magnetic
| 14 | Metal | Zirconium (Zr), vanadium (V) | Zirconium (33.3%), vanadium (66.7%) | 70.45 |  | 2.6379 |  | Low volatility |  |  | Sample heating out of control lost | Suspension voltage: 6.85 kV suspension charge: 7.10×10⁻¹⁰C | Non-magnetic
| 11 | Metal | Zirconium (Zr), vanadium (V) | Zirconium (33.3%), vanadium (66.7%) | 71.56 |  | 2.7466 |  | Low volatility |  |  | Sample release out of control lost | Suspension voltage: 6.85 kV suspension charge: 7.10×10⁻¹⁰C | Non-magnetic
| 15 | Metal | Zirconium (Zr), vanadium (V) | Zirconium (33.3%), vanadium (66.7%) | 71.7 |  | 2.7944 |  | Low volatility |  |  | The sample is stable and successfully recovered | Suspension voltage: 6.85 kV suspension charge: 7.10×10⁻¹⁰C | Non-magnetic |  | 1354 | 5.9123959
| 9 | Metal | Zirconium (Zr), vanadium (V) | Zirconium (33.3%), vanadium (66.7%) | 60.98 |  | 2.6545 |  | Low volatility |  |  | Sample lost out of control | Suspension voltage: 6.85 kV suspension charge: 7.10×10⁻¹⁰C | Non-magnetic
| 13 | Metal | Zirconium (Zr), vanadium (V) | Zirconium (33.3%), vanadium (66.7%) | 65.03 |  | 2.697 |  | Low volatility |  |  | The sample is stable and successfully recovered | Suspension voltage: 6.85 kV suspension charge: 7.10×10⁻¹⁰C | Non-magnetic |  | 1624 | 5.873304
| 12 | Metal | Zirconium (Zr), vanadium (V) | Zirconium (33.3%), vanadium (66.7%) | 62.52 |  | 2.7635 |  | Low volatility |  |  | Sample release out of control lost | Suspension voltage: 6.85 kV suspension charge: 7.10×10⁻¹⁰C | Non-magnetic
| 10 | Metal | Zirconium (Zr), vanadium (V) | Zirconium (33.3%), vanadium (66.7%) | 68.96 |  | 2.7825 |  | Low volatility |  |  | The sample is stable and successfully recovered | Suspension voltage: 6.85 kV suspension charge: 7.10×10⁻¹⁰C | Non-magnetic |  | 1598 | 5.821623
NbSi | 16 | Metal | Niobium (Nb), silicon (Si) | Niobium (84.1%), silicon (15.9%) | 76.43 |  | 2.6341 |  | Low volatility |  |  | The sample is stable and successfully recovered | Levitation voltage: 11.36 kV levitation charge: 5.14×10⁻¹⁰C | Non-magnetic |  | 2138 | 7.370996
| 17 | Metal | Niobium (Nb), silicon (Si) | Niobium (84.1%), silicon (15.9%) | 87.3 |  | 2.7514 |  | Low volatility |  |  | The sample is stable and successfully recovered | Levitation voltage: 11.36 kV levitation charge: 5.14×10⁻¹⁰C | Non-magnetic |  | 2135 | 7.376768
| 18 | Metal | Niobium (Nb), silicon (Si) | Niobium (84.1%), silicon (15.9%) | 85.05 |  | 2.7287 |  | Low volatility |  |  | Sample heating out of control lost | Levitation voltage: 11.36 kV levitation charge: 5.14×10⁻¹⁰C | Non-magnetic
| 19 | Metal | Niobium (Nb), silicon (Si) | Niobium (84.1%), silicon (15.9%) | 83.01 |  | 2.7304 |  | Low volatility |  |  | The sample was heated successfully, but there was instability at high power. Finally, it was recovered successfully | Levitation voltage: 11.36 kV levitation charge: 5.14×10⁻¹⁰C | Non-magnetic |  | 2109 | 7.429588
| 20 | Metal | Niobium (Nb), silicon (Si) | Niobium (84.1%), silicon (15.9%) | 77.09 |  | 2.608 |  | Low volatility |  |  | The sample is stable and successfully recovered | Levitation voltage: 11.36 kV levitation charge: 5.14×10⁻¹⁰C | Non-magnetic |  | 2099 | 7.3834889
| 21 | Metal | Niobium (Nb), silicon (Si) | Niobium (84.1%), silicon (15.9%) | 85.68 |  | 2.726 |  | Low volatility |  |  | The sample is stable and successfully recovered | Levitation voltage: 11.36 kV levitation charge: 5.14×10⁻¹⁰C | Non-magnetic |  | 2077 | 7.38818
| 22 | Metal | Niobium (Nb), silicon (Si) | Niobium (84.1%), silicon (15.9%) | 93.09 |  | 2.7326 |  | Low volatility |  |  | Lost due to heating failure | Levitation voltage: 11.36 kV levitation charge: 5.14×10⁻¹⁰C | Non-magnetic
| 23 | Metal | Niobium (Nb), silicon (Si) | Niobium (84.1%), silicon (15.9%) | 92.39 |  | 2.6576 |  | Low volatility |  |  | Sample lost | Levitation voltage: 11.36 kV levitation charge: 5.14×10⁻¹⁰C | Non-magnetic
| 24 | Metal | Niobium (Nb), silicon (Si) | Niobium (84.1%), silicon (15.9%) | 87.5 |  | 2.7146 |  | Low volatility |  |  | Sample heating out of control lost | Levitation voltage: 11.36 kV levitation charge: 5.14×10⁻¹⁰C | Non-magnetic
| 25 | Metal | Niobium (Nb), silicon (Si) | Niobium (84.1%), silicon (15.9%) | 87.21 |  | 2.6067 |  | Low volatility |  |  | The sample is stable and successfully recovered | Levitation voltage: 11.36 kV levitation charge: 5.14×10⁻¹⁰C | Non-magnetic |  | 2055 | 7.3693599
| 26 | Metal | Niobium (Nb), silicon (Si) | Niobium (84.1%), silicon (15.9%) | 89.78 |  | 2.5876 |  | Low volatility |  |  | The sample is stable and successfully recovered | Levitation voltage: 11.36 kV levitation charge: 5.14×10⁻¹⁰C | Non-magnetic |  | 2085 | 7.3788549
| 27 | Metal | Niobium (Nb), silicon (Si) | Niobium (84.1%), silicon (15.9%) | 92.19 |  | 2.538 |  | Low volatility |  |  | Sample release out of control lost | Levitation voltage: 11.36 kV levitation charge: 5.14×10⁻¹⁰C | Non-magnetic
| 28 | Metal | Niobium (Nb), silicon (Si) | Niobium (84.1%), silicon (15.9%) | 91.04 |  | 2.717 |  | Low volatility |  |  | The sample is stable and successfully recovered | Levitation voltage: 11.36 kV levitation charge: 5.14×10⁻¹⁰C | Non-magnetic
| 29 | Metal | Niobium (Nb), silicon (Si) | Niobium (84.1%), silicon (15.9%) | 94.09 |  | 2.631 |  | Low volatility |  |  | Sample heating out of control lost | Levitation voltage: 11.36 kV levitation charge: 5.14×10⁻¹⁰C | Non-magnetic
Zr | 1 | Metal | Zirconium (Zr) | Zirconium (100%) | 64.7 |  | 2.653 |  | Low volatility |  |  | Sample heating out of control lost

## Ground-Matched
Scientific data from the ground-matched experiment of containerless materials
Sample information | [7 empty] | Physicochemical properties |  |  | Thermophysical properties |  |  |  |  | Tissue properties
Sample Name | Sample number | Sample Type | Sample element types | Emissivity/radiation ratio | Diameter (mm) | Sample mass (mg, before test) | Sample mass (mg, after the test) | Volatility | Laser absorption characteristics | Charged characteristics | Melting point (° C) | Density (g/cm ³) | Viscosity (Pa·s) | Surface tension (N/m) | Resonant frequency (Hz) | Surface properties after melting and solidification
Fe-Ti-Si alloy | D3 | Metals | Iron (Fe), titanium (Ti), silicon (Si) | 0.26/1.053 | 2.5 ~ 2.7 | 62.45 |  |  |  |  | 1171
| D5 | Metals | Iron (Fe), titanium (Ti), silicon (Si) | 0.26/1.053 | 2.5 ~ 2.7 | 61.73 |  |  |  |  | 1171
| D6 | Metals | Iron (Fe), titanium (Ti), silicon (Si) | 0.26/1.053 | 2.5 ~ 2.7 | 60.06 |  |  |  |  | 1171 |  |  |  |  | The sample can be stably suspended and heated. No precipitates formed on the sample surface, no material shedding, no cracking or fragmentation on the surface after the test
| D8 | Metals | Iron (Fe), titanium (Ti), silicon (Si) | 0.26/1.053 | 2.5 ~ 2.7 | 62.26 | 62.16 | 0.16% | The sample showed good laser absorption properties during laser heating and could be stably suspended and heated. When the sample reached a maximum heating temperature of 1300 ° C, the maximum output power of the semiconductor laser was 13.5W, and the sample met the requirements for heating and melting using an in-orbit laser | The sample was initially positively charged (with a negative control voltage), not heated with a deuterium lamp, and could be suspended after preheating with a CO₂ laser. The sample was heated with a semiconductor laser and the power was gradually increased. The charge of the sample fluctuated around 4.6×10⁻¹⁰C, and the suspension was stable without any loss of control | 1171 |  |  |  |  | The sample can be stably suspended and heated. No precipitates formed on the sample surface, no material shedding, no cracking or fragmentation on the surface after the test
| D9 | Metals | Iron (Fe), titanium (Ti), silicon (Si) | 0.26/1.053 | 2.5 ~ 2.7 | 64 |  |  |  |  | 1171 |  |  |  |  | The sample can be stably suspended and heated. No precipitates formed on the sample surface, no material shedding, no cracking or fragmentation on the surface after the test
| D11 | Metals | Iron (Fe), titanium (Ti), silicon (Si) | 0.26/1.053 | 2.5 ~ 2.7 | 61.56 | 61.53 | 0.05% |  |  | 1171
| D12 | Metals | Iron (Fe), titanium (Ti), silicon (Si) | 0.26/1.053 | 2.5 ~ 2.7 | 61.13 | 60.9 | 0.38% |  |  | 1171
| D13 | Metals | Iron (Fe), titanium (Ti), silicon (Si) | 0.26/1.053 | 2.5 ~ 2.7 | 61.73 | 61.69 | 0.07% |  |  | 1171
| D14 | Metals | Iron (Fe), titanium (Ti), silicon (Si) | 0.26/1.053 | 2.5 ~ 2.7 | 60.83 | 60.68 | 0.25% | The sample showed good laser absorption properties during the laser heating process and could be stably suspended and heated. When the sample reached a maximum heating temperature of 1300 ° C, the maximum output power of the semiconductor laser was 9.0W, and the sample met the requirements for heating and melting using an in-orbit laser | The sample was initially positively charged (with a negative control voltage), not heated with a deuterium lamp, and could be suspended after preheating with a CO₂ laser. The sample was heated with a semiconductor laser and the power was gradually increased. The charge of the sample fluctuated around 4.6×10⁻¹⁰C, and the suspension was stable without any loss of control | 1171
| D15 | Metals | Iron (Fe), titanium (Ti), silicon (Si) | 0.26/1.053 | 2.5 ~ 2.7 | 62.02 | 61.76 | 0.42% | The sample exhibits good laser absorption properties during laser heating and can be stably suspended and heated. When the sample reached a maximum heating temperature of 1300 ° C, the maximum output power of the semiconductor laser was 9.3W, and the sample met the requirements for heating and melting using an in-orbit laser | The sample was initially positively charged (with a negative control voltage), not heated with a deuterium lamp, and could be suspended after preheating with a CO₂ laser. The sample was heated with a semiconductor laser and the power was gradually increased. The charge of the sample fluctuated around 4.5×10⁻¹⁰C, and the suspension was stable without any loss of control | 1171
| D16 | Metals | Iron (Fe), titanium (Ti), silicon (Si) | 0.26/1.053 | 2.5 ~ 2.7 | 60.24 |  |  |  |  | 1171 | The density of the sample was 5.46 to 5.47 g/cm ³ at a heating temperature of 1180 to 1300 ° C | The viscosity of the sample was 0.0138 to 0.02422 Pa·s at a heating temperature of 1180 to 1300 ° C | The surface tension of the sample was 1.3791 to 1.5231 N/m at a heating temperature of 1180 to 1300 ° C | The resonant frequency of the sample at 1180-1300 ° C is 141-143Hz, and there is no oscillation at 1150 ° C
| D17 | Metals | Iron (Fe), titanium (Ti), silicon (Si) | 0.26/1.053 | 2.5 ~ 2.7 | 61.49 |  |  |  | When the sample is initially charged, it can be stably suspended. By heating the sample with a semiconductor laser and gradually increasing the power, the charged sample begins to fluctuate violently and then loses control and drops | 1171
| D19 | Metals | Iron (Fe), titanium (Ti), silicon (Si) | 0.26/1.053 | 2.5 ~ 2.7 | 63.42 |  |  |  |  | 1171 | The density of the sample is 5.59 to 5.65 g/cm ³ at a heating temperature of 1180 to 1300 ° C | The viscosity of the sample was 0.01684 to 0.02558 Pa·s at a heating temperature of 1180 to 1300 ° C | The surface tension of the sample was 1.4938 to 1.51289 N/m at a heating temperature of 1180 to 1300 ° C | The resonant frequency of the sample at 1180-1300 ° C is 140-141Hz, and there is no oscillation at 1150 ° C
| D20 | Metals | Iron (Fe), titanium (Ti), silicon (Si) | 0.26/1.053 | 2.5 ~ 2.7 | 60 |  |  |  | When the sample is initially charged, it can be stably suspended. By heating the sample with a semiconductor laser and gradually increasing the power, the charged sample begins to fluctuate violently and then loses control and drops | 1171
| D21 | Metals | Iron (Fe), titanium (Ti), silicon (Si) | 0.26/1.053 | 2.5 ~ 2.7 | 62.41 |  |  |  | When the sample is initially charged, it can be stably suspended. By heating the sample with a semiconductor laser and gradually increasing the power, the charged sample begins to fluctuate violently and then loses control and drops | 1171
Ni-Nb-Y alloy | Nb15-4 | Metals | Nickel (Ni), niobium (Nb), yttrium (Y) | 0.5/1.0 | 2.6 ~ 2.8 | 77.18 | 76.89 | 0.38% | The sample exhibits good laser absorption properties during laser heating and can be stably suspended and heated. When the sample reached the maximum heating temperature of 1500 ° C, the maximum output power of the semiconductor laser was 15.6W, and the sample met the requirements for heating and melting using an in-orbit laser | The sample was initially positively charged (with a negative control voltage), not heated with a deuterium lamp, and could be suspended after preheating with a CO₂ laser. The sample was heated with a semiconductor laser and the power was gradually increased. The charge of the sample fluctuated around 4.6×10⁻¹⁰C, and the suspension was stable without any loss of control | 1270
| Nb15-5 | Metals | Nickel (Ni), niobium (Nb), yttrium (Y) | 0.5/1.0 | 2.6 ~ 2.8 | 76.3 |  |  |  |  | 1270 |  |  |  |  | The sample can be stably suspended and heated. No precipitates formed on the sample surface, no material shedding, no cracking or fragmentation on the surface after the test
| Nb15-12 | Metals | Nickel (Ni), niobium (Nb), yttrium (Y) | 0.5/1.0 | 2.6 ~ 2.8 | 77.3 |  |  |  | When the sample is initially charged, it can be stably suspended. By heating the sample with a semiconductor laser and gradually increasing the power, the charged sample begins to fluctuate violently and then loses control and drops | 1270
| Nb15-14 | Metals | Nickel (Ni), niobium (Nb), yttrium (Y) | 0.5/1.0 | 2.6 ~ 2.8 | 77.67 |  |  |  |  | 1270
| Nb15-16 | Metals | Nickel (Ni), niobium (Nb), yttrium (Y) | 0.5/1.0 | 2.6 ~ 2.8 | 75.98 |  |  |  |  | 1270 | The density of the sample was 6.18 g/cm ³ at a heating temperature of 1500 ° C | The viscosity of the sample at 1500 ° C was 0.04872 Pa·s | The surface tension of the sample was 0.872 N/m at a temperature of 1500 ° C | The resonant frequency of the sample at 1500 ° C is 98Hz
| Nb22-1 | Metals | Nickel (Ni), niobium (Nb), yttrium (Y) | 0.5/1.0 | 2.6 ~ 2.8 | 78.25 | 77.99 | 0.33% | The sample exhibits good laser absorption properties during laser heating and can be stably suspended and heated. When the sample reached the maximum heating temperature of 1500 ° C, the maximum output power of the semiconductor laser was 17.4W, and the sample met the requirements for heating and melting using an in-orbit laser | The sample was initially positively charged (with a negative control voltage), not heated with a deuterium lamp, and could be suspended after preheating with a CO₂ laser. The sample was heated with a semiconductor laser and the power was gradually increased. The charge of the sample fluctuated around 4.5×10⁻¹⁰C, and the suspension was stable without any loss of control | 1260
| Nb22-2 | Metals | Nickel (Ni), niobium (Nb), yttrium (Y) | 0.5/1.0 | 2.6 ~ 2.8 | 76.16 |  |  |  |  | 1260 |  |  |  |  | The sample can be stably suspended and heated. No precipitates formed on the sample surface, no material shedding, no cracking or fragmentation on the surface after the test
| Nb22-12 | Metals | Nickel (Ni), niobium (Nb), yttrium (Y) | 0.5/1.0 | 2.6 ~ 2.8 | 78.6 |  |  |  | When the sample is initially charged, it can be stably suspended. By heating the sample with a semiconductor laser and gradually increasing the power, the charged sample begins to fluctuate violently and then loses control and drops | 1260
| Nb30-5 | Metals | Nickel (Ni), niobium (Nb), yttrium (Y) | 0.5/1.0 | 2.6 ~ 2.8 | 78.21 | 77.89 | 0.41% | The sample exhibits good laser absorption properties during laser heating and can be stably suspended and heated. When the sample reached the maximum heating temperature of 1500 ° C, the maximum output power of the semiconductor laser was 18W, and the sample met the requirements for heating and melting using an in-orbit laser | The sample was initially positively charged (with a negative control voltage), not heated with a deuterium lamp, and could be suspended after preheating with a CO₂ laser. The semiconductor laser was used to heat the sample and gradually increase the power. The sample's charge fluctuated around 4.4×10⁻¹⁰C, and the suspension was stable without any loss of control | 1245
| Nb30-2 | Metals | Nickel (Ni), niobium (Nb), yttrium (Y) | 0.5/1.0 | 2.6 ~ 2.8 | 76.31 |  |  |  |  | 1245 |  |  |  |  | The sample can be stably suspended and heated. No precipitates formed on the sample surface, no material shedding, no cracking or fragmentation on the surface after the test
| Nb30-10 | Metals | Nickel (Ni), niobium (Nb), yttrium (Y) | 0.5/1.0 | 2.6 ~ 2.8 | 77.4 |  |  |  | When the sample is initially charged, it can be stably suspended. By heating the sample with a semiconductor laser and gradually increasing the power, the charged sample begins to fluctuate violently and then loses control and drops | 1245
Ti-Ni alloy | TiNi-1 | Metals | Titanium (Ti), nickel (Ni) | 0.27/1.076 | 2.7 ~ 2.9 | 53.3 | 53.23 | 0.13% | The sample exhibits good laser absorption properties during laser heating and can be stably suspended and heated. When the sample reached the maximum heating temperature of 1340 ° C, the maximum output power of the semiconductor laser was 15.3W, and the sample met the requirements for heating and melting using an in-orbit laser | The sample was initially positively charged (with a negative control voltage), not heated with a deuterium lamp, and could be suspended after preheating with a CO₂ laser. The semiconductor laser was used to heat the sample and gradually increase the power. The sample's charge fluctuated around 4.9×10⁻¹⁰C, and the suspension was stable without any loss of control | 1290
| TiNi-2 | Metals | Titanium (Ti), nickel (Ni) | 0.27/1.076 | 2.7 ~ 2.9 | 52.8 | 52.74 | 0.11% | The sample exhibits good laser absorption properties during laser heating and can be stably suspended and heated. When the sample reached the maximum heating temperature of 1340 ° C, the maximum output power of the semiconductor laser was 11.7W, and the sample met the requirements for heating and melting using an in-orbit laser | The sample was initially positively charged (with a negative control voltage), not heated with a deuterium lamp, and could be suspended after preheating with a CO₂ laser. The semiconductor laser was used to heat the sample and gradually increase the power. The sample's charge fluctuated around 4.9×10⁻¹⁰C, and the suspension was stable without any loss of control | 1290 |  |  |  |  | The sample can be stably suspended and heated. No precipitates formed on the sample surface, no material shedding, no cracking or fragmentation on the surface after the test
| TiNi-3 | Metals | Titanium (Ti), nickel (Ni) | 0.27/1.076 | 2.7 ~ 2.9 | 52.2 | 52.14 | 0.11% | The sample exhibits good laser absorption properties during laser heating and can be stably suspended and heated. When the sample reached the maximum heating temperature of 1340 ° C, the maximum output power of the semiconductor laser was 16.2W, and the sample met the requirements for heating and melting using an in-orbit laser | The sample was initially positively charged (with a negative control voltage), not heated with a deuterium lamp, and could be suspended after preheating with a CO₂ laser. The sample was heated with a semiconductor laser and the power was gradually increased. The charge of the sample fluctuated around 5.0×10⁻¹⁰C, and the suspension was stable without any loss of control | 1290
| TiNi-4 | Metals | Titanium (Ti), nickel (Ni) | 0.27/1.076 | 2.7 ~ 2.9 | 51.56 |  |  |  | The sample was not stably suspended after multiple releases | 1290 |  |  |  |  | The sample can be stably suspended and heated. No precipitates formed on the sample surface, no material shedding, no cracking or fragmentation on the surface after the test
| TiNi-5 | Metals | Titanium (Ti), nickel (Ni) | 0.27/1.076 | 2.7 ~ 2.9 | 53.28 |  |  |  | The sample was not stably suspended after multiple releases | 1290 | The density of the sample was 5.83 to 5.85 g/cm ³ at a heating temperature of 1310 to 1350 ° C | The viscosity of the sample was 0.00872 to 0.01056 Pa·s at a heating temperature of 1310 to 1350 ° C | The surface tension of the sample was 1.6029 to 1.6109 N/m at a heating temperature of 1310 to 1350 ° C | The resonant frequency of the sample at 1310-1350 ° C is 158-160Hz | The sample can be stably suspended and heated. No precipitates formed on the sample surface, no material shedding, no cracking or fragmentation on the surface after the test
| TiNi-6 | Metals | Titanium (Ti), nickel (Ni) | 0.27/1.076 | 2.7 ~ 2.9 | 53.28 |  |  |  | When the sample is initially charged, it can be stably suspended. By heating the sample with a semiconductor laser and gradually increasing the power, the charged sample begins to fluctuate violently and then loses control and drops | 1290 | The density of the sample was 5.84 to 5.85 g/cm ³ at a heating temperature of 1310 to 1350 ° C | The viscosity of the sample was 0.00909 to 0.01066 Pa·s at a heating temperature of 1310 to 1350 ° C | The surface tension of the sample was 1.5861 to 1.6145 N/m at a heating temperature of 1310 to 1350 ° C | The resonant frequency of the sample at 1310-1350 ° C is 156-158Hz
Ti-Fe alloy | TiFe-1 | Metals | Titanium (Ti) iron (Fe) | 0.29/1.058 | 2.6 ~ 2.7 | 56.72 | 56.59 | 0.32% | The sample exhibits good laser absorption properties during laser heating and can be stably suspended and heated. When the sample reached a maximum heating temperature of 1300 ° C, the maximum output power of the semiconductor laser was 12W, and the sample met the requirements for heating and melting using an in-orbit laser | The sample was initially positively charged (with a negative control voltage), not heated with a deuterium lamp, and could be suspended after preheating with a CO₂ laser. The semiconductor laser was used to heat the sample and gradually increase the power. The sample's charge fluctuated around 5.3×10⁻¹⁰C, and the suspension was stable without any loss of control | 1085 |  |  |  |  | The sample can be stably suspended and heated. No precipitates formed on the sample surface, no material shedding, no cracking or fragmentation on the surface after the test
| TiFe-2 | Metals | Titanium (Ti) iron (Fe) | 0.29/1.058 | 2.6 ~ 2.7 | 56.49 | 56.44 | 0.09% | The sample exhibits good laser absorption properties during laser heating and can be stably suspended and heated. When the sample reached a maximum heating temperature of 1300 ° C, the maximum output power of the semiconductor laser was 18W, and the sample met the requirements for heating and melting using an in-orbit laser | The sample was initially positively charged (with a negative control voltage), not heated with a deuterium lamp, and could be suspended after preheating with a CO₂ laser. The semiconductor laser was used to heat the sample and gradually increase the power. The sample's charge fluctuated around 5.3×10⁻¹⁰C, and the suspension was stable without any loss of control | 1085 |  |  |  |  | The sample can be stably suspended and heated. No precipitates formed on the sample surface, no material shedding, no cracking or fragmentation on the surface after the test
| TiFe-3 | Metals | Titanium (Ti) iron (Fe) | 0.29/1.058 | 2.6 ~ 2.7 | 57.45 | 57.31 | 0.24% | The sample exhibits good laser absorption properties during laser heating and can be stably suspended and heated. When the sample reached a maximum heating temperature of 1300 ° C, the maximum output power of the semiconductor laser was 14.1W, and the sample met the requirements for heating and melting using an in-orbit laser | The sample was initially positively charged (with a negative control voltage), not heated with a deuterium lamp, and could be suspended after preheating with a CO₂ laser. The sample was heated with a semiconductor laser and the power was gradually increased. The charge of the sample fluctuated around 5.2×10⁻¹⁰C, and the suspension was stable without any loss of control | 1085
| TiFe-4 | Metals | Titanium (Ti) iron (Fe) | 0.29/1.058 | 2.6 ~ 2.7 | 54.87 |  |  |  | When the sample is initially charged, it can be stably suspended. By heating the sample with a semiconductor laser and gradually increasing the power, the charged sample begins to fluctuate violently and then loses control and drops | 1085 |  |  |  |  | The sample can be stably suspended and heated. No precipitates formed on the sample surface, no material shedding, no cracking or fragmentation on the surface after the test
| TiFe-5 | Metals | Titanium (Ti) iron (Fe) | 0.29/1.058 | 2.6 ~ 2.7 | 56.52 |  |  |  | When the sample is initially charged, it can be stably suspended. By heating the sample with a semiconductor laser and gradually increasing the power, the charged sample begins to fluctuate violently and then loses control and drops | 1085 | The density of the sample was 4.87 to 4.94 g/cm ³ at a heating temperature of 1100 to 1300 ° C | The viscosity of the sample at 1100-1300 ° C was 0.0093-0.02755 Pa·s | The surface tension of the sample at 1100-1300 ° C is 1.5002-1.6644 N/m | The resonant frequency of the sample at 1100-1300 ° C is 148Hz
| TiFe-6 | Metals | Titanium (Ti) iron (Fe) | 0.29/1.058 | 2.6 ~ 2.7 | 50.57 |  |  |  | When the sample is initially charged, it can be stably suspended. By heating the sample with a semiconductor laser and gradually increasing the power, the charged sample begins to fluctuate violently and then loses control and drops | 1085 | The sample has a density of 5.45 to 5.56 g/cm ³ at a heating temperature of 1100 to 1300 ° C | The viscosity of the sample at 1100-1300 ° C was 0.01097-0.02282 Pa·s | The surface tension of the sample was 1.5935 to 1.6918 N/m at a temperature of 1100 to 1300 ° C | The resonant frequency of the sample at 1100-1300 ° C is 153Hz
Zr-Ti alloy | ZrTi-1 | Metals | Zirconium (Zr), titanium (Ti) | 0.29/1.109 | About 2.1mm | 32.9 |  |  |  | When the sample is initially charged, it can be stably suspended. By heating the sample with a semiconductor laser and gradually increasing the power, the charged sample begins to fluctuate violently and then loses control and drops | 876
| ZrTi-2 | Metals | Zirconium (Zr), titanium (Ti) | 0.29/1.109 | About 2.1mm | 33.14 | 33.12 | 0.06% | The sample exhibits good laser absorption properties during laser heating and can be stably suspended and heated. When the sample reached the maximum heating temperature of 1000 ° C, the maximum output power of the semiconductor laser was 2.7W, and the sample met the requirements for heating and melting using an in-orbit laser | The sample was initially positively charged (with a negative control voltage), not heated with a deuterium lamp, and could be suspended after preheating with a CO₂ laser. The sample was heated with a semiconductor laser and the power was gradually increased. The charge of the sample fluctuated around 5.1×10⁻¹⁰C, and the suspension was stable without any loss of control | 876
| ZrTi-3 | Metals | Zirconium (Zr), titanium (Ti) | 0.29/1.109 | About 2.1mm | 32.82 | 32.72 | 0.3% | The sample exhibits good laser absorption properties during laser heating and can be stably suspended and heated. When the sample reached the maximum heating temperature of 1100 ° C, the maximum output power of the semiconductor laser was 3.9W, and the sample met the requirements for heating and melting using an in-orbit laser | The sample was initially positively charged (with a negative control voltage), not heated with a deuterium lamp, and could be suspended after preheating with a CO₂ laser. The sample was heated with a semiconductor laser and the power was gradually increased. The charge of the sample fluctuated around 5.0×10⁻¹⁰C, and the suspension was stable without any loss of control | 876 | The density of the sample was 6.09 to 6.14 g/cm ³ at a heating temperature of 950 to 1100 ° C | The viscosity of the sample was 0.01639 to 0.03704 Pa·s at a heating temperature of 950 to 1100 ° C | The surface tension of the sample was 1.4687 to 1.4702 N/m at a heating temperature of 950 to 1100 ° C | The resonant frequency of the sample at 950-1100 ° C is 191-193Hz | The sample can be stably suspended and heated. No precipitates formed on the sample surface, no material shedding, no cracking or fragmentation on the surface after the test
| ZrTi-4 | Metals | Zirconium (Zr), titanium (Ti) | 0.29/1.109 | About 2.1mm | 33.53 | 33.45 | 0.24% | The sample exhibits good laser absorption properties during laser heating and can be stably suspended and heated. When the sample reached the maximum heating temperature of 1050 ° C, the maximum output power of the semiconductor laser was 3.3W, and the sample met the requirements for heating and melting using an in-orbit laser | The sample was initially positively charged (with a negative control voltage), not heated with a deuterium lamp, and could be suspended after preheating with a CO₂ laser. The sample was heated with a semiconductor laser and the power was gradually increased. The charge of the sample fluctuated around 5.1×10⁻¹⁰C, and the suspension was stable without any loss of control | 876 |  |  |  |  | The sample can be stably suspended and heated. No precipitates formed on the sample surface, no material shedding, no cracking or fragmentation on the surface after the test
| ZrTi-5 | Metals | Zirconium (Zr), titanium (Ti) | 0.29/1.109 | About 2.1mm | 32.92 |  |  |  | When the sample is initially charged, it can be stably suspended. By heating the sample with a semiconductor laser and gradually increasing the power, the charged sample begins to fluctuate violently and then loses control and drops | 876
| ZrTi-6 | Metals | Zirconium (Zr), titanium (Ti) | 0.29/1.109 | About 2.1mm | 33.53 |  |  |  | When the sample is initially charged, it can be stably suspended. By heating the sample with a semiconductor laser and gradually increasing the power, the charged sample begins to fluctuate violently and then loses control and drops | 876 | The density of the sample was 6.01 to 6.05 g/cm ³ at a heating temperature of 1000 to 1100 ° C | The viscosity of the sample was 0.01654 to 0.02751 Pa·s at heating temperatures of 1000 to 1100 ° C | The surface tension of the sample was 1.4653 to 1.4699 N/m at a heating temperature of 1000 to 1100 ° C | The resonant frequency of the sample is 191Hz at 1000-1100 ° C and it does not oscillate at 950 ° C | The sample can be stably suspended and heated. No precipitates formed on the sample surface, no material shedding, no cracking or fragmentation on the surface after the test
Fe-Co-Si-Ti alloy | Ti1-5 | Metals | Iron (Fe), cobalt (Co), silicon (Si), titanium (Ti) | 0.25/1.060 | 2.6 ~ 2.7 | 85.63 | 85.28 | 0.41% | The sample exhibits good laser absorption properties during laser heating and can be stably suspended and heated. When the sample reached the maximum heating temperature of 1280 ° C, the maximum output power of the semiconductor laser was 9.3W, and the sample met the requirements for heating and melting using an in-orbit laser | When the sample was initially charged, it could be stably suspended. After being preheated by a CO₂ laser, the sample was heated with a semiconductor laser and the power was gradually increased. The sample was stably suspended without any loss of control. Without the preheating of the CO₂ laser, the sample would lose control and drop | 1230 |  |  |  |  | The sample can be stably suspended and heated. No precipitates formed on the sample surface, no material shedding, no cracking or fragmentation on the surface after the test
| Ti2-7 | Metals | Iron (Fe), cobalt (Co), silicon (Si), titanium (Ti) | 0.25/1.060 | 2.6 ~ 2.7 | 84.1 | 83.77 | 0.38% | The sample exhibits good laser absorption properties during laser heating and can be stably suspended and heated. When the sample reached a maximum heating temperature of 1280 ° C, the maximum output power of the semiconductor laser was 13.9W, and the sample met the requirements for heating and melting using an in-orbit laser | The sample could not be stably suspended after being preheated by a CO₂ laser. The semiconductor laser was used to heat the sample and gradually increase the power, and the sample was stably suspended without any loss of control | 1230
| Ti3-6 | Metals | Iron (Fe), cobalt (Co), silicon (Si), titanium (Ti) | 0.25/1.060 | 2.6 ~ 2.7 | 95.21 | 94.76 | 0.47% | The sample exhibits good laser absorption properties during laser heating and can be stably suspended and heated. When the sample reached a maximum heating temperature of 1300 ° C, the maximum output power of the semiconductor laser was 30W, and the sample met the requirements for heating and melting using an in-orbit laser | The sample could not be stably suspended after being preheated by a CO₂ laser. The semiconductor laser was used to heat the sample and gradually increase the power, and the sample was stably suspended without any loss of control | 1230 | The density of the sample at a heating temperature of 1270 to 1310℃ is 6.22 to 6.24 g/cm ³ | The viscosity of the sample was 0.01377 to 0.01694 Pa·s at a heating temperature of 1270 to 1310 ° C | The surface tension of the sample was 1.7405 to 1.7601 N/m at a heating temperature of 1270 to 1310 ° C | The resonant frequency of the sample at 1270-1310 ° C is 123-124Hz | The sample can be stably suspended and heated. No precipitates formed on the sample surface, no material shedding, no cracking or fragmentation on the surface after the test
| Ti4-7 | Metals | Iron (Fe), cobalt (Co), silicon (Si), titanium (Ti) | 0.25/1.060 | 2.6 ~ 2.7 | 90.76 | 90.35 | 0.45% | The sample exhibits good laser absorption properties during laser heating and can be stably suspended and heated. When the sample reached a maximum heating temperature of 1280 ° C, the maximum output power of the semiconductor laser was 21W, and the sample met the requirements for heating and melting using an in-orbit laser | When the sample was initially charged, it could be stably suspended. After being preheated by a CO₂ laser, the sample was heated with a semiconductor laser and the power was gradually increased. The sample was stably suspended without any loss of control. Without the preheating of the CO₂ laser, the sample would lose control and drop | 1230 | The density of the sample was 6.23 to 6.27 g/cm ³ at a heating temperature of 1270 to 1310 ° C | The viscosity of the sample was 0.0113 to 0.01653 Pa·s at a heating temperature of 1270 to 1310 ° C | The surface tension of the sample was 1.710 to 1.7509 N/m at a heating temperature of 1270 to 1310 ° C | The resonant frequency of the sample at 1270-1310 ° C is 124-125Hz | The sample can be stably suspended and heated. No precipitates formed on the sample surface, no material shedding, no cracking or fragmentation on the surface after the test
| Ti2-6 | Metals | Iron (Fe), cobalt (Co), silicon (Si), titanium (Ti) | 0.25/1.060 | 2.6 ~ 2.7 | 89.06 |  |  |  |  | 1230 |  |  |  |  | The sample can be stably suspended and heated. No precipitates formed on the sample surface, no material shedding, no cracking or fragmentation on the surface after the test
Zr-Nb-Si alloy | ZrNbSi-A1 | Metals | Zirconium (Zr), niobium (Nb), silicon (Si) | 0.27/1.100 | About 2.8 | 83.15 |  |  |  | When the sample is initially charged, it can be stably suspended. The sample is heated with a semiconductor laser and the power is gradually increased. The charged sample begins to fluctuate violently and then loses control and drops. | 1660 ℃ | The density of the sample was 6.3 to 6.36g/cm ³ at a heating temperature of 1660 to 1860 ° C | The viscosity of the sample was 0.01066 to 0.01445Pa·s at a heating temperature of 1660 to 1860 ° C | The surface tension of the sample was 1.4844 to 1.5355N/m at a heating temperature of 1660 to 1860 ° C | The resonant frequency of the sample at a heating temperature of 1650 to 1860 ° C is 125 to 126Hz | All samples can be stably suspended and heated. There was no precipitate formation, no material shedding, no cracking or fragmentation on the sample surface after the test.
| ZrNbSi-A2 | Metals | Zirconium (Zr), niobium (Nb), silicon (Si) | 0.27/1.100 | About 2.8 | 86.43 | 86.33 | 0.11% | The sample exhibits good laser absorption properties during laser heating and can be stably suspended and heated. When the sample reached the maximum heating temperature of 1810 ° C, the maximum output power of the semiconductor laser was 36W, and the sample met the requirements for heating and melting using an in-orbit laser. | The sample was initially positively charged (with a negative control voltage), not heated with a deuterium lamp, and could be suspended after preheating with a CO₂ laser. The sample was heated with a semiconductor laser and the power was gradually increased. The charge of the sample fluctuated around 4.4×10⁻¹⁰C, and the suspension was stable without any loss of control. | 1660 ℃
| ZrNbSi-A3 | Metals | Zirconium (Zr), niobium (Nb), silicon (Si) | 0.27/1.100 | About 2.8 | 85.3 | 85.22 | 0.09% | The sample exhibits good laser absorption properties during laser heating and can be stably suspended and heated. When the sample reached the maximum heating temperature of 1810 ° C, the maximum output power of the semiconductor laser was 36W, and the sample met the requirements for heating and melting using an in-orbit laser. | The sample was initially positively charged (with a negative control voltage), not heated with a deuterium lamp, and could be suspended after preheating with a CO₂ laser. The sample was heated with a semiconductor laser and the power was gradually increased. The charge of the sample fluctuated around 4.5×10⁻¹⁰C, and the suspension was stable without any loss of control. | 1660 ℃
| ZrNbSi-A4 | Metals | Zirconium (Zr), niobium (Nb), silicon (Si) | 0.27/1.100 | About 2.8 | 82.2 |  |  |  | When the sample is initially charged, it can be stably suspended. The sample is heated with a semiconductor laser and the power is gradually increased. The charged sample begins to fluctuate violently and then loses control and drops. | 1660 ℃ |  |  |  |  | All samples can be stably suspended and heated. There was no precipitate formation, no material shedding, no cracking or fragmentation on the sample surface after the test.
| ZrNbSi-B1 | Metals | Zirconium (Zr), niobium (Nb), silicon (Si) | 0.30/1.126 | About 2.8 | 82.43 |  |  |  | When the sample is initially charged, it can be stably suspended. The sample is heated with a semiconductor laser and the power is gradually increased. The charged sample begins to fluctuate violently and then loses control and drops. | 1660 ℃ | The density of the sample was 6.13 to 6.19g/cm ³ at a heating temperature of 1660 to 1860 ° C | The viscosity of the sample was 0.00741 to 0.01294Pa·s at a heating temperature of 1660 to 1860 ° C | The surface tension of the sample was 1.5527 to 1.5676Pa·s at a heating temperature of 1660 to 1860 ° C | The resonant frequency of the sample at a heating temperature of 1650 to 1860 ° C is 125 to 126Hz | All samples can be stably suspended and heated. There was no precipitate formation, no material shedding, no cracking or fragmentation on the sample surface after the test.
| ZrNbSi-B2 | Metals | Zirconium (Zr), niobium (Nb), silicon (Si) | 0.30/1.126 | About 2.8 | 82.85 | 82.74 | 0.13% | The sample exhibits good laser absorption properties during laser heating and can be stably suspended and heated. When the sample reached the maximum heating temperature of 1810 ° C, the maximum output power of the semiconductor laser was 39.9W, and the sample met the requirements for heating and melting using an in-orbit laser. | The sample was initially positively charged (with a negative control voltage), not heated with a deuterium lamp, and could be suspended after preheating with a CO₂ laser. The sample was heated with a semiconductor laser and the power was gradually increased. The charge of the sample fluctuated around 4.5×10⁻¹⁰C, and the suspension was stable without any loss of control. | 1660 ℃
| ZrNbSi-B3 | Metals | Zirconium (Zr), niobium (Nb), silicon (Si) | 0.30/1.126 | About 2.8 | 83.54 | 83.38 | 0.19% | The sample exhibits good laser absorption properties during laser heating and can be stably suspended and heated. When the sample reached the maximum heating temperature of 1810 ° C, the maximum output power of the semiconductor laser was 39W, and the sample met the requirements for heating and melting using an in-orbit laser. | The sample was initially positively charged (with a negative control voltage), not heated with a deuterium lamp, and could be suspended after preheating with a CO₂ laser. The sample was heated with a semiconductor laser and the power was gradually increased. The charge of the sample fluctuated around 4.5×10⁻¹⁰C, and the suspension was stable without any loss of control. | 1660 ℃
| ZrNbSi-B4 | Metals | Zirconium (Zr), niobium (Nb), silicon (Si) | 0.30/1.126 | About 2.8 | 83.08 |  |  |  | When the sample is initially charged, it can be stably suspended. The sample is heated with a semiconductor laser and the power is gradually increased. The charged sample begins to fluctuate violently and then loses control and drops. | 1660 ℃ |  |  |  |  | All samples can be stably suspended and heated. There was no precipitate formation, no material shedding, no cracking or fragmentation on the sample surface after the test.
W-Re alloy | WRe50-4 | Metals | Tungsten (W), rhenium (Re) | 0.23/1.025 | 2.1 | 95.4 |  |  | The sample exhibits good laser absorption properties during laser heating and can be stably suspended and heated. When the sample reached a maximum heating temperature of 3100 ° C, the maximum output power of the semiconductor laser was 156W, and the sample met the requirements for heating and melting using an in-orbit laser. | The sample was initially positively charged (with a negative control voltage), not heated with a deuterium lamp, and could be suspended after preheating with a CO₂ laser. The sample was heated with a semiconductor laser and the power was gradually increased. The charge of the sample fluctuated around 3.0×10⁻¹⁰C, and the charge of the sample fluctuated over a wide range occasionally. The suspension was basically stable and there was no loss of control and drop. | 3007 ℃
W-Re alloy | WR-23B | Metals | Tungsten (W), rhenium (Re) | 0.23/1.050 | 2.1 + / - 0.5 | 97.83 | 97.51 | 0.33% | The sample exhibits good laser absorption properties during laser heating and can be stably suspended and heated. When the sample reached a maximum heating temperature of 3120 ° C, the maximum output power of the semiconductor laser was 162W, and the sample met the requirements for heating and melting using an in-orbit laser. |  | 3007 ℃
| WR-24B | Metals | Tungsten (W), rhenium (Re) | 0.23/1.050 | 2.1 + / - 0.5 | 99.52 | 99.41 | 0.11% | The sample exhibits good laser absorption properties during laser heating and can be stably suspended and heated. When the sample reached a maximum heating temperature of 3120 ° C, the maximum output power of the semiconductor laser was 162W, and the sample met the requirements for heating and melting using an in-orbit laser. |  | 3007 ℃
| WR-25B | Metals | Tungsten (W), rhenium (Re) | 0.23/1.050 | 2.1 + / - 0.5 | 97.16 | 96.86 | 0.31% | The sample exhibits good laser absorption properties during laser heating and can be stably suspended and heated. When the sample reached a maximum heating temperature of 3120 ° C, the maximum output power of the semiconductor laser was 162W, and the sample met the requirements for heating and melting using an in-orbit laser. |  | 3007 ℃
| WR-8 | Metals | Tungsten (W), rhenium (Re) | 0.23/1.050 | 2.1 + / - 0.5 | 99.64 | 99.39 | 0.25% | The sample exhibits good laser absorption properties during laser heating and can be stably suspended and heated. When the sample reached a maximum heating temperature of 3120 ° C, the maximum output power of the semiconductor laser was 162W, and the sample met the requirements for heating and melting using an in-orbit laser. |  | 3007 ℃
| WR-9 | Metals | Tungsten (W), rhenium (Re) | 0.23/1.050 | 2.1 + / - 0.5 | 99.97 |  |  |  | The sample was initially positively charged (with a negative control voltage), not heated with a deuterium lamp, and could be suspended after preheating with a CO₂ laser. The sample was heated with a semiconductor laser and the power was gradually increased. The charge of the sample fluctuated within the range of 2.0×10⁻¹⁰C to 5.7×10⁻¹⁰C, and the suspension was basically stable without losing control and dropping. The sample's charge fluctuates over a wide range occasionally. | 3007 ℃ |  |  |  |  | All samples can be stably suspended and heated. There was no precipitate formation, no material shedding, no cracking or fragmentation on the sample surface after the test.
| WR-10 | Metals | Tungsten (W), rhenium (Re) | 0.23/1.050 | 2.1 + / - 0.5 | 99.77 | 99.42 | 0.35% | The sample exhibits good laser absorption properties during laser heating and can be stably suspended and heated. When the sample reached a maximum heating temperature of 3120 ° C, the maximum output power of the semiconductor laser was 162W, and the sample met the requirements for heating and melting using an in-orbit laser. | The sample was not stably suspended after multiple releases. | 3007 ℃
Sic material | Sic-1 | Non-metallic | Silicon (Si), carbon (c) |  | 3 | 43 |  |  |  | The sample was initially positively charged (the control voltage was negative), not heated with a deuterium lamp, not preheated with a CO₂ laser, and after the control voltage stabilized, the sample was suspended directly without impact, with a charge of approximately 4.6×10⁻¹⁰C. After 1 minute of stable suspension, when the deuterium lamp heating was turned on, the suspension of the sample remained stable, but the charge gradually decreased to 3.6×10⁻¹⁰C. The deuterium lamp heating did not replenish the charge of the sample but instead reduced the charge. After 2 minutes, the control voltage was turned off and the sample recovered normally.
Ni-Nb alloy | NiNb-1 | Metals | Nickel (Ni), niobium (Nb) | 0.25/1.072 | 2.6 ~ 2.8 | 91.2 |  | Maximum heating temperature 1500 ° C, volatility 2.21%; The maximum heating temperature is 1400 ° C, and the volatility is 0.36% |  |  | 1290 ℃
| NiNb-2 | Metals | Nickel (Ni), niobium (Nb) | 0.25/1.072 | 2.6 ~ 2.8 | 89.03 |  |  |  |  | 1290 ℃ | The density of the sample was 2931.64 to 2971.01g/cm ³ at a heating temperature of 1180 to 1400 ° C | The viscosity of the sample was 1.16826 to 2.08125Pa·s at a heating temperature of 1180 to 1400 ° C | The surface tension of the sample was 1678.4 to 1707.8N/m at a temperature of 1180 to 1400 ° C | The resonant frequency of the sample at 1170-1300 ° C is 126-128Hz, and it does not oscillate at 1170 ° C
QL Material | QL01 |  |  | 0.5/0.932 | 2.7 ~ 2.9 | 18.15 |  | 0.27% | The sample exhibits good laser absorption properties during laser heating and can be stably suspended and heated. When the sample reached the maximum heating temperature of 1800 ° C, the maximum output power of the semiconductor laser was 23W, and the sample met the requirements for heating and melting using an in-orbit laser. | The sample was initially negatively charged (with a control voltage of positive), not heated with a deuterium lamp, and not preheated with a CO₂ laser. The sample could be stably suspended with a charge of approximately -2.0×10⁻¹⁰C. The semiconductor laser was turned on for heating. As the power of the laser increased, the charge of the sample gradually rose, the temperature gradually rose, and the charge of the sample remained stable throughout. | 1609 ℃ |  |  |  |  | All samples can be stably suspended and heated. There was no precipitate formation, no material shedding, no cracking or fragmentation on the sample surface after the test.
| QL02 |  |  | 0.5/0.932 | 2.7 ~ 2.9 | 20.96 | 20.98 mg | Non-volatile | The sample exhibits good laser absorption properties during laser heating and can be stably suspended and heated. When the sample reached the maximum heating temperature of 1800 ° C, the maximum output power of the semiconductor laser was 24.9W, and the sample met the requirements for heating and melting using an in-orbit laser. |  | 1609 ℃ |  |  |  |  | All samples can be stably suspended and heated. There was no precipitate formation, no material shedding, no cracking or fragmentation on the sample surface after the test.
| QL03 |  |  | 0.5/0.932 | 2.7 ~ 2.9 | 26.39 | 26.42 mg | Non-volatile | The sample showed good laser absorption properties during laser heating and could be stably suspended and heated. When the sample reached the maximum heating temperature of 1800 ° C, the maximum output power of the semiconductor laser was 37.5W, and the sample met the requirements for heating and melting using an in-orbit laser. |  | 1609 ℃ |  |  |  |  | All samples can be stably suspended and heated. There was no precipitate formation, no material shedding, no cracking or fragmentation on the sample surface after the test.
CAI material | CAI01 |  |  | 0.5/1.092 | 2.7 ~ 2.9 | 23.7 | 23.74 mg | Non-volatile | The sample showed good laser absorption properties during laser heating and could be stably suspended and heated. When the sample reached the maximum heating temperature of 1750 ° C, the maximum output power of the semiconductor laser was 30W, and the sample met the requirements for heating and melting using an in-orbit laser. | The sample is initially negatively charged (the control voltage is positive), not heated with a deuterium lamp, not preheated with a CO₂ laser, the sample can be stably suspended with a charge of approximately -1.8×10⁻¹⁰C. The semiconductor laser was turned on for heating. As the laser power increased, the sample charge gradually rose, the temperature gradually rose, and the sample charge gradually stabilized after decreasing. | 1514 ℃ |  |  |  |  | All samples can be stably suspended and heated. There was no precipitate formation, no material shedding, no cracking or fragmentation on the sample surface after the test.
Ni-Nb alloy | NiNb-3 | Metals | Nickel (Ni), niobium (Nb) | 0.25/1.072 | 2.8 ~ 2.9 mm | 91.49 mg |  |  |  |  | 1177 ℃
| NiNb-4 | Metals | Nickel (Ni), niobium (Nb) | 0.25/1.072 | 2.8 ~ 2.9 mm | 89.60 mg |  |  |  |  | 1177 ℃
| NiNb-5 | Metals | Nickel (Ni), niobium (Nb) | 0.25/1.072 | 2.8 ~ 2.9 mm | 91.34 mg |  |  |  |  | 1177 ℃
| NiNb-6 | Metals | Nickel (Ni), niobium (Nb) | 0.25/1.072 | 2.8 ~ 2.9 mm | 89.01 mg |  |  |  |  | 1177 ℃
| NiNb-7 | Metals | Nickel (Ni), niobium (Nb) | 0.25/1.072 | 2.8 ~ 2.9 mm | 91.63 mg |  |  |  |  | 1177 ℃
| NiNb-8 | Metals | Nickel (Ni), niobium (Nb) | 0.25/1.072 | 2.8 ~ 2.9 mm | 91.98 mg |  |  |  |  | 1177 ℃
| NiNb-9 | Metals | Nickel (Ni), niobium (Nb) | 0.25/1.072 | 2.8 ~ 2.9 mm | 90.08 mg |  |  |  |  | 1177 ℃
| NiNb-10 | Metals | Nickel (Ni), niobium (Nb) | 0.25/1.072 | 2.8 ~ 2.9 mm | 90.31 mg |  |  |  |  | 1177 ℃
Zr-16Nb-7W | Zr-1-5 |  |  | 0.24/1.05 | 2.6 ~ 2.8 | 76.95 | 76.69 | 0.34% |  |  | 1969
| Zr-1-6 |  |  | 0.24/1.05 | 2.6 ~ 2.8 | 76.33 | 76.16 | 0.22% |  |  | 1969
| Zr-1-8 |  |  | 0.24/1.05 | 2.6 ~ 2.8 | 76.62 | 76.43 | 0.25% |  | The sample is initially positively charged (the control voltage is negative), not heated with a deuterium lamp, and preheated with a CO₂ laser. The sample could be suspended after being preheated by the CO₂ laser. The semiconductor laser was used to heat the sample and gradually increase the power. The charge of the sample fluctuated around 4.5×10⁻¹⁰C, and the suspension was stable without any loss of control. | 1969
| Zr-1-9 |  |  | 0.24/1.05 | 2.6 ~ 2.8 | 76.49 |  |  |  | The sample is initially positively charged (the control voltage is negative), not heated with a deuterium lamp, and preheated with a CO₂ laser. The sample could be suspended after being preheated by the CO₂ laser. The semiconductor laser was used to heat the sample and gradually increase the power. The charge of the sample fluctuated around 4.5×10⁻¹⁰C, and the suspension was stable without any loss of control. | 1769
| Zr-1-10 |  |  | 0.24/1.05 | 2.6 ~ 2.8 | 76.46 |  |  |  |  | 1769
| Zr-1-11 |  |  | 0.24/1.05 | 2.8 | 76.45 |  |  |  |  | 1969 | The density of the sample was 6.56 to 6.7 g/cm ³ at a heating temperature of 1469 to 1909 ° C | The viscosity of the sample was 0.00269 to 0.00901 Pa·s at a heating temperature of 1469 to 1909 ° C | The surface tension of the sample was 1.4555 to 1.6034 N/m at a heating temperature of 1469 to 1909 ° C | The resonant frequency of the sample at 1469-1969 ° C is 126-128Hz, which is prone to oscillation and has a large amplitude of oscillation
Zr - 18.5 Nb - 3.5 W | Zr-2-2 |  |  | 0.26/1.06 | 2.6 ~ 2.8 | 72.94 | 72.74 | 0.27% |  | The sample is initially positively charged (the control voltage is negative), not heated with a deuterium lamp, and preheated with a CO₂ laser. The sample could be suspended after being preheated by the CO₂ laser. The semiconductor laser was used to heat the sample and gradually increase the power. The charge of the sample fluctuated around 4.5×10⁻¹⁰C, and the suspension was stable without any loss of control. | 1960
| Zr-2-3 |  |  | 0.26/1.06 | 2.6 ~ 2.8 | 73.8 | 73.61 | 0.26% |  |  | 1960
| Zr-2-4 |  |  | 0.26/1.06 | 2.6 ~ 2.8 | 72.55 | 72.39 | 0.22% |  |  | 1960
| Zr-2-5 |  |  | 0.26/1.06 | 2.6 ~ 2.8 | 72.57 |  |  |  | The sample is initially positively charged (the control voltage is negative), not heated with a deuterium lamp, and preheated with a CO₂ laser. The sample could be suspended after being preheated by the CO₂ laser. The semiconductor laser was used to heat the sample and gradually increase the power. The charge of the sample fluctuated around 4.5×10⁻¹⁰C, and the suspension was stable without any loss of control. | 1960 | The density of the sample was 6.47 to 6.57 g/cm ³ at a heating temperature of 1610 to 1960 ° C | The viscosity of the sample was 0.00495 to 0.00758 Pa·s at a heating temperature of 1610 to 1960 ° C | The surface tension of the sample was 1.3166 to 1.595 N/m at a heating temperature of 1610 to 1960 ° C | The resonant frequency of the sample at 1610-1960 ° C is 126-131Hz, which is prone to oscillation and has a large amplitude of oscillation
TC18G | TC18G-2 |  |  | 0.25/1.021 | 2.6 ~ 2.8 | 55.62 |  |  |  |  | 1325
| TC18G-3 |  |  | 0.25/1.021 | 2.6 ~ 2.8 | 54.98 | 54.8 | 0.33% |  |  | 1400
| TC18G-4 |  |  | 0.25/1.021 | 2.6 ~ 2.8 | 56.73 | 56.53 | 0.41% |  |  | 1400
| TC18G-5 |  |  | 0.25/1.021 | 2.6 ~ 2.8 | 55.09 | 54.94 | 0.34% |  |  | 1400
| TC18G-6 |  |  | 0.25/1.021 | 2.6 ~ 2.8 | 55.18 |  |  |  |  | 1325
| TC18G-7 |  |  | 0.25/1.021 | 2.6 ~ 2.8 | 56.3 |  |  |  |  | 1325
| TC18G-8 |  |  | 0.25/1.021 | 2.6 ~ 2.8 | 56.1 |  |  |  |  | 1325
| TC18G-9 |  |  | 0.25/1.021 | 2.6 ~ 2.8 | 55.69 |  |  |  |  | 1325
| TC18G-10 |  |  | 0.25/1.021 | 2.8 | 55.63 |  |  |  | The sample is initially positively charged (the control voltage is negative), not heated with a deuterium lamp, and preheated with a CO₂ laser. The sample could be suspended after being preheated by the CO₂ laser. The semiconductor laser was used to heat the sample and gradually increase the power. The charge of the sample fluctuated around 5.5×10⁻¹⁰C, and the suspension was stable without any loss of control. | 1375 | The density of the sample was 4.79 to 4.84 g/cm ³ at a heating temperature of 1225 to 1375 ° C | The viscosity of the sample was 0.00673 to 0.01171 Pa·s at a heating temperature of 1225 to 1375 ° C | The surface tension of the sample was 1.2283 to 1.3104 N/m at a heating temperature of 1225 to 1375 ° C | The resonant frequency of the sample at 1175-1375 ° C is 125-131Hz, with a smaller oscillation amplitude
| TC18G-12 |  |  | 0.25/1.021 | 2.6 ~ 2.8 | 55.48 |  |  |  | The sample is initially positively charged (the control voltage is negative), not heated with a deuterium lamp, and preheated with a CO₂ laser. The sample could be suspended after being preheated by the CO₂ laser. The semiconductor laser was used to heat the sample and gradually increase the power. The charge of the sample fluctuated around 5.5×10⁻¹⁰C, and the suspension was stable without any loss of control. | 1325
QL-Pt | QL01 |  |  | 0.5/0.932 | 2.3 ~ 2.9 | 23.6 | 23.55 | 0.21% | The sample exhibits good laser absorption properties during laser heating and can be stably suspended and heated. When the sample reached a maximum heating temperature of 1700 ° C, the maximum output power of the semiconductor laser was 18W, and the sample met the requirements for heating and melting using an in-orbit laser. |  | 1600 ℃
| QL02 |  |  | 0.5/0.932 | 2.3 ~ 2.9 | 39.59 | 39.5 | 0.23% | The sample exhibits good laser absorption properties during laser heating and can be stably suspended and heated. When the sample reached a maximum heating temperature of 1700 ° C, the maximum output power of the semiconductor laser was 22.8W, and the sample met the requirements for heating and melting using an in-orbit laser. |  | 1600 ℃
| QL03 |  |  | 0.5/0.932 | 2.3 ~ 2.9 | 24.68 | 24.57 | 0.45% | The sample exhibits good laser absorption properties during laser heating and can be stably suspended and heated. When the sample reached a maximum heating temperature of 1700 ° C, the maximum output power of the semiconductor laser was 18W, and the sample met the requirements for heating and melting using an in-orbit laser. |  | 1600 ℃
| QL04 |  |  | 0.5/0.932 | 2.3 ~ 2.9 | 35.13 |  |  |  |  | 1600 ℃ |  |  |  |  | All samples can be stably suspended and heated. There was no precipitate formation, no material shedding, no cracking or fragmentation on the sample surface after the test.
| QL05 |  |  | 0.5/0.932 | 2.3 ~ 2.9 | 28.23 |  |  |  |  | 1600 ℃ |  |  |  |  | All samples can be stably suspended and heated. There was no precipitate formation, no material shedding, no cracking or fragmentation on the sample surface after the test.
| QL06 |  |  | 0.5/0.932 | 2.3 ~ 2.9 | 27.99 |  |  |  |  | 1600 ℃ |  |  |  |  | All samples can be stably suspended and heated. There was no precipitate formation, no material shedding, no cracking or fragmentation on the sample surface after the test.
| QL07 |  |  | 0.5/0.932 | 2.3 ~ 2.9 | 28.33 |  |  |  | The sample was initially negatively charged (with a positive control voltage). Without being heated by a deuterium lamp or preheated by a CO₂ laser, the sample could be stably suspended, with a charge of approximately -3.4×10⁻¹⁰C. The semiconductor laser was turned on for heating. As the laser power increased, the sample charge gradually rose, the temperature gradually rose, and the sample charge remained stable. | 1600 ℃
| QL08 |  |  | 0.5/0.932 | 2.3 ~ 2.9 | 23.64 |  |  |  |  | 1600 ℃
| QL09 |  |  | 0.5/0.932 | 2.3 ~ 2.9 | 24.68 |  |  |  |  | 1600 ℃
CAI-Pt | CAI01 |  |  | 0.5/1.032 | 2.3 ~ 2.9 | 24.56 | 24.48 | 0.33% | The sample exhibits good laser absorption properties during laser heating and can be stably suspended and heated. When the sample reached a maximum heating temperature of 1700 ° C, the maximum output power of the semiconductor laser was 18W, and the sample met the requirements for heating and melting using an in-orbit laser. |  | 1600 ℃
| CAI02 |  |  | 0.5/1.032 | 2.3 ~ 2.9 | 24.39 | 24.32 | 0.29% | The sample exhibits good laser absorption properties during laser heating and can be stably suspended and heated. When the sample reached a maximum heating temperature of 1700 ° C, the maximum output power of the semiconductor laser was 19.2W, and the sample met the requirements for heating and melting using an in-orbit laser. |  | 1600 ℃
| CAI03 |  |  | 0.5/1.032 | 2.3 ~ 2.9 | 24.56 | 24.54 | 0.08% | The sample exhibits good laser absorption properties during laser heating and can be stably suspended and heated. When the sample reached a maximum heating temperature of 1700 ° C, the maximum output power of the semiconductor laser was 17.7W, and the sample met the requirements for heating and melting using an in-orbit laser. |  | 1600 ℃
| CAI04 |  |  | 0.5/1.032 | 2.3 ~ 2.9 | 27.42 |  |  |  |  | 1600 ℃ |  |  |  |  | All samples can be stably suspended and heated. There was no precipitate formation, no material shedding, no cracking or fragmentation on the sample surface after the test.
| CAI05 |  |  | 0.5/1.032 | 2.3 ~ 2.9 | 29.56 |  |  |  |  | 1600 ℃ |  |  |  |  | All samples can be stably suspended and heated. There was no precipitate formation, no material shedding, no cracking or fragmentation on the sample surface after the test.
| CAI06 |  |  | 0.5/1.032 | 2.3 ~ 2.9 | 28.44 |  |  |  |  | 1600 ℃ |  |  |  |  | All samples can be stably suspended and heated. There was no precipitate formation, no material shedding, no cracking or fragmentation on the sample surface after the test.
| CAI07 |  |  | 0.5/1.032 | 2.3 ~ 2.9 | 27.45 |  |  |  | Without preheating with a CO₂ laser, the sample was initially negatively charged (the control voltage was positive), without heating with a deuterium lamp, and without preheating with a CO₂ laser, it could be stably suspended with a charge of approximately -3.5×10⁻¹⁰C. When the semiconductor laser is turned on for heating, as the laser power increases, the sample charge gradually rises, the temperature gradually rises, and the sample charge remains stable. | 1600 ℃
| CAI08 |  |  | 0.5/1.032 | 2.3 ~ 2.9 | 24.53 |  |  |  |  | 1600 ℃
| CAI09 |  |  | 0.5/1.032 | 2.3 ~ 2.9 | 24.7 |  |  |  |  | 1600 ℃
Nb-Si-Zr alloy | NbSiZr-A1-2 | Metals | Niobium (Nb), silicon (Si), zirconium (Zr) | 0.27/1.073 | About 2.7 | 79.46 | 79.22 | 0.3% | The sample exhibits good laser absorption properties during laser heating and can be stably suspended and heated. When the sample reached its maximum heating temperature, the maximum output power of the semiconductor laser was 45W, and the sample met the requirements for heating and melting using an in-orbit laser. | The sample was initially positively charged (with a negative control voltage), not heated with a deuterium lamp, and could be suspended after preheating with a CO₂ laser. The sample was heated with a semiconductor laser and the power was gradually increased. The charge of the sample fluctuated around 4.5×10⁻¹⁰C, and the suspension was stable without any loss of control. | TE:1754℃ TL:1871℃ |  |  |  | The resonant frequency of the sample at a heating temperature of 1771-1971 ° C is 131-133Hz
| NbSiZr-A1-3 | Metals | Niobium (Nb), silicon (Si), zirconium (Zr) | 0.27/1.073 | About 2.7 | 78.86 |  |  |  |  | TE:1754℃ TL:1871℃ | The density of the sample was 6.83 to 6.9g/cm ³ at a heating temperature of 1771 to 1971 ° C | The viscosity of the sample was 0.00844 to 0.01445Pa·s at a temperature of 1771 to 1971 ° C | The surface tension of the sample was 1.6435 to 1.6633N/m at a heating temperature of 1771 to 1971 ° C
| NbSiZr-A1-4 | Metals | Niobium (Nb), silicon (Si), zirconium (Zr) | 0.27/1.073 | About 2.7 | 79.49 |  |  |  |  | TE:1754℃ TL:1871℃
| NbSiZr-A1-5 | Metals | Niobium (Nb), silicon (Si), zirconium (Zr) | 0.27/1.073 | About 2.7 | 78.81 |  |  |  |  | TE:1754℃ TL:1871℃ |  |  |  |  | All samples can be stably suspended and heated. There was no precipitate formation, no material shedding, no cracking or fragmentation on the sample surface after the test.
| NbSiZr-A2-1 | Metals | Niobium (Nb), silicon (Si), zirconium (Zr) | 0.30/1.100 | About 2.7 | 79.95 |  |  |  |  | TE:1500℃ TL:1687℃
| NbSiZr-A2-2 | Metals | Niobium (Nb), silicon (Si), zirconium (Zr) | 0.30/1.100 | About 2.7 | 80.18 | 80.09 | 0.11% | The sample exhibits good laser absorption properties during laser heating and can be stably suspended and heated. When the sample reached its maximum heating temperature, the maximum output power of the semiconductor laser was 40W, and the sample met the requirements for heating and melting using an in-orbit laser. | The sample was initially positively charged (with a negative control voltage), not heated with a deuterium lamp, and could be suspended after preheating with a CO₂ laser. The semiconductor laser was used to heat the sample and gradually increase the power. The sample's charge fluctuated around 4.6×10⁻¹⁰C, and the suspension was stable without any loss of control. | TE:1500℃ TL:1687℃ |  |  |  | The resonant frequency of the sample was 133 to 134Hz at a heating temperature of 1637 to 1837 ° C
| NbSiZr-A2-3 | Metals | Niobium (Nb), silicon (Si), zirconium (Zr) | 0.30/1.100 | About 2.7 | 79.92 |  |  |  |  | TE:1500℃ TL:1687℃ | The density of the sample was 6.45 to 6.52g/cm ³ at a heating temperature of 1637 to 1837 ° C | The viscosity of the sample was 0.0074 to 0.0095Pa·s at a heating temperature of 1637 to 1837 ° C | The surface tension of the sample was 1.5932 to 1.828N/m at a heating temperature of 1637 to 1837 ° C |  | All samples can be stably suspended and heated. There was no precipitate formation, no material shedding, no cracking or fragmentation on the sample surface after the test.
| NbSiZr-A3-1 | Metals | Niobium (Nb), silicon (Si), zirconium (Zr) | 0.30/1.100 | About 2.7 | 78.79 |  |  |  |  | TE:1775℃ TL:1883℃ |  |  |  |  | All samples can be stably suspended and heated. There was no precipitate formation, no material shedding, no cracking or fragmentation on the sample surface after the test.
| NbSiZr-A3-3 | Metals | Niobium (Nb), silicon (Si), zirconium (Zr) | 0.30/1.100 | About 2.7 | 79.86 |  |  |  |  | TE:1775℃ TL:1883℃ | The density of the sample was 6.72 to 6.79g/cm ³ at a heating temperature of 1637 to 1837 ° C | The viscosity of the sample was 0.00672 to 0.01234Pa·s at a heating temperature of 1783 to 1983 ° C | The surface tension of the sample was 1.5693 to 1.6179N/m at a heating temperature of 1783 to 1983 ° C
| NbSiZr-A3-5 | Metals | Niobium (Nb), silicon (Si), zirconium (Zr) | 0.30/1.100 | About 2.7 | 79.04 | 78.7 | 0.43% | The sample exhibits good laser absorption properties during laser heating and can be stably suspended and heated. When the sample reached its maximum heating temperature, the maximum output power of the semiconductor laser was 46W, and the sample met the requirements for heating and melting using an in-orbit laser. | The sample was initially positively charged (with a negative control voltage), not heated with a deuterium lamp, and could be suspended after preheating with a CO₂ laser. The semiconductor laser was used to heat the sample and gradually increase the power. The sample's charge fluctuated around 4.6×10⁻¹⁰C, and the suspension was stable without any loss of control. | TE:1775℃ TL:1883℃ |  |  |  | The resonant frequency of the sample at a heating temperature of 1783 to 1983 ° C is 133 to 135Hz, and it solidifies at 1983 ° C
| NbSiZr-A4-3 | Metals | Niobium (Nb), silicon (Si), zirconium (Zr) | 0.32/1.110 | About 2.7 | 79.37 |  |  |  |  | TE:1555℃ TL:1740℃ | The density of the sample was 6.32 to 6.39g/cm ³ at a heating temperature of 1640 to 1840 ° C | The viscosity of the sample was 0.01127 to 0.01157Pa·s at a heating temperature of 1640 to 1840 ° C | The surface tension of the sample was 1.5578 to 1.7344N/m at a heating temperature of 1640 to 1840 ° C
| NbSiZr-A4-4 | Metals | Niobium (Nb), silicon (Si), zirconium (Zr) | 0.32/1.110 | About 2.7 | 78.95 |  |  |  |  | TE:1555℃ TL:1740℃ |  |  |  |  | All samples can be stably suspended and heated. There was no precipitate formation, no material shedding, no cracking or fragmentation on the sample surface after the test.
| NbSiZr-A4-5 | Metals | Niobium (Nb), silicon (Si), zirconium (Zr) | 0.32/1.110 | About 2.7 | 80.03 | 79.83 | 0.25% | The sample exhibits good laser absorption properties during laser heating and can be stably suspended and heated. When the sample reached its maximum heating temperature, the maximum output power of the semiconductor laser was 41W, and the sample met the requirements for heating and melting using an in-orbit laser. | The sample was initially positively charged (with a negative control voltage), not heated with a deuterium lamp, and could be suspended after preheating with a CO₂ laser. The sample was heated with a semiconductor laser and the power was gradually increased. The charge of the sample fluctuated around 4.8×10⁻¹⁰C, and the suspension was stable without any loss of control. | TE:1555℃ TL:1740℃ |  |  |  | The resonant frequency of the sample at a heating temperature of 1640 to 1840 ° C is 134 to 143Hz
QL-Pt | QL01 |  |  | 0.5/0.932 | 2.3 ~ 2.9 | 23.83 | 23.81 | 0.08% | The sample exhibits good laser absorption properties during laser heating and can be stably suspended and heated. When the sample reached a maximum heating temperature of 1700 ° C, the maximum output power of the semiconductor laser was 15W, and the sample met the requirements for heating and melting using an in-orbit laser. |  | 1600 ℃
| QL02 |  |  | 0.5/0.932 | 2.3 ~ 2.9 | 24.96 | 24.95 | 0.04% | The sample exhibits good laser absorption properties during laser heating and can be stably suspended and heated. When the sample reached a maximum heating temperature of 1700 ° C, the maximum output power of the semiconductor laser was 15W, and the sample met the requirements for heating and melting using an in-orbit laser. |  | 1600 ℃
| QL04 |  |  | 0.5/0.932 | 2.3 ~ 2.9 | 25.23 |  |  |  |  | 1600 ℃ |  |  |  |  | All samples can be stably suspended and heated. There was no precipitate formation, no material shedding, no cracking or fragmentation on the sample surface after the test.
| QL05 |  |  | 0.5/0.932 | 2.3 ~ 2.9 | 25.35 |  |  |  |  | 1600 ℃ |  |  |  |  | All samples can be stably suspended and heated. There was no precipitate formation, no material shedding, no cracking or fragmentation on the sample surface after the test.
| QL07 |  |  | 0.5/0.932 | 2.3 ~ 2.9 | 28.33 |  |  |  | The sample was initially negatively charged (with a control voltage of positive), not heated with a deuterium lamp, and not preheated with a CO₂ laser. The sample could be stably suspended with a charge of approximately -3.4×10⁻¹⁰C. The semiconductor laser was turned on for heating. As the laser power increased, the sample charge gradually rose, the temperature gradually rose, and the sample charge remained stable. | 1600 ℃
| QL08 |  |  | 0.5/0.932 | 2.3 ~ 2.9 | 25.35 |  |  |  |  | 1600 ℃
| QL09 |  |  | 0.5/0.932 | 2.3 ~ 2.9 | 25.33 |  |  |  |  | 1600 ℃
CAI-Pt | CAI01 |  |  | 0.5/1.032 | 2.3 ~ 2.9 | 21.92 | 21.9 | 0.09% | The sample exhibits good laser absorption properties during the laser heating process and can be stably suspended and heated. When the sample reached a maximum heating temperature of 1400 ° C, the maximum output power of the semiconductor laser was 9.6W, and the sample met the requirements for heating and melting using an in-orbit laser. |  | 1500 ℃
| CAI02 |  |  | 0.5/1.032 | 2.3 ~ 2.9 | 25.6 | 25.59 | 0.04% | The sample exhibits good laser absorption properties during laser heating and can be stably suspended and heated. When the sample reached the maximum heating temperature of 1500 ° C, the maximum output power of the semiconductor laser was 12.3W, and the sample met the requirements for heating and melting using an in-orbit laser. |  | 1500 ℃
| CAI03 |  |  | 0.5/1.032 | 2.3 ~ 2.9 | 26.86 | 26.84 | 0.07% | The sample exhibits good laser absorption properties during laser heating and can be stably suspended and heated. When the sample reached a maximum heating temperature of 1600 ° C, the maximum output power of the semiconductor laser was 15W, and the sample met the requirements for heating and melting using an in-orbit laser. |  | 1500 ℃
| CAI04 |  |  | 0.5/1.032 | 2.3 ~ 2.9 | 25.17 |  |  |  |  | 1500 ℃ |  |  |  |  | All samples can be stably suspended and heated. There was no precipitate formation, no material shedding, no cracking or fragmentation on the sample surface after the test.
| CAI05 |  |  | 0.5/1.032 | 2.3 ~ 2.9 | 25.17 |  |  |  |  | 1500 ℃ |  |  |  |  | All samples can be stably suspended and heated. There was no precipitate formation, no material shedding, no cracking or fragmentation on the sample surface after the test.
| CAI07 |  |  | 0.5/1.032 | 2.3 ~ 2.9 | 27.45 |  |  |  | The sample was initially negatively charged (with a control voltage of positive), not heated with a deuterium lamp, and not preheated with a CO₂ laser. The sample could be stably suspended with a charge of approximately -3.5×10⁻¹⁰C. The semiconductor laser was turned on for heating. As the laser power increased, the sample charge gradually rose, the temperature gradually rose, and the sample charge remained stable. | 1500 ℃
| CAI08 |  |  | 0.5/1.032 | 2.3 ~ 2.9 | 25.68 |  |  |  |  | 1500 ℃
| CAI09 |  |  | 0.5/1.032 | 2.3 ~ 2.9 | 25.7 |  |  |  |  | 1500 ℃